## G1 RX 203
G1 Glycerin Pilot Plant Data
Glycerine to Glycol Sample ID | Sample time | Liquid Feed (L/h) | Pure H2 Gas Flow Setpoint on PLC (g/h) | Actual H2 Flow Based off of LINDE Skid (g/h) | Recycled H2 Gas Flow (g/h) | Total H2 Gas Flow (g/h) | H2 Purity AT-001 (%) | H2 Analyzer Pressure (psi) *Target 20.0 psi* | Did you Adjust the H2 Analyzer Pressure? | H2 Analyzer Pressure Before Adjustment (psi) | RX-203 Pressure (psig) | T2 (Top) (°C) | T3 (°C) | T4 (°C) | T5 (Bottom) (°C) | After HEX (°C) | Average Temp. (°C) | Feed pH | Product pH | Glycerol Area | EG Area | PG Area | Glycerol Feed Area (HPLC) | Glycerol Feed Concentration (g/L) | Glycerol Remaining Concentration (g/L) | EG Concentration (g/L) | PG Concentration (g/L) | PG/EG Ratio | Conversion (%) | EG Yield (%) | PG Yield (%) | Overall Glycol Yield (%) | Notes |  | Constants
20231015-C3-G1-RX203-001 | 2023-10-15 15:00 | 4 | 250 | n/a | 150 | 400 |  | n/a | n/a | n/a | 631 | 216 | 219 | 221 | 223 | 227 | 219.75 | 11.3 | 3.56 | 4989.8352 | 133.1288 | 2472.0252 | 7670.7621 | 581.4438 | 378.2295 | 13.21968984 | 208.3917 | 15.76374 | 34.95% | 6.505% | 102.5% | 109.1% |  | Glycerol m = |  | 0.0758
20231015-C3-G1-RX203-002 | 2023-10-15 16:00 | 4 | 250 | n/a | 150 | 400 |  | n/a | n/a | n/a | 625 | 220 | 223 | 225 | 226 | 229 | 223.5 | 11.3 | 3.71 | [5 empty] | 0 | 0 | 0 | #DIV/0! | #DIV/0! | #DIV/0! | #DIV/0! | #DIV/0! |  | EG mx = |  | 0.0993
20231015-C3-G1-RX203-003 | 2023-10-15 17:00 | 4 | 250 | n/a | 150 | 400 |  | n/a | n/a | n/a | 633 | 218 | 221 | 225 | 223 | 228 | 221.75 | 11.3 | 3.95 | 4964.9267 | 169.569 | 3141.548 | 7670.7621 | 581.4438 | 376.3414 | 16.8382017 | 264.8324964 | 15.72807 | 35.27% | 8.21% | 129.1% | 137.3% |  | PG mx = |  | 0.0843
20231015-C3-G1-RX203-004 | 2023-10-15 21:00 | 4 | 250 | n/a | 0 | 250 | n/a | n/a | n/a | n/a | 606 | 209 | 212 | 213 | 214 | 238 | 212 | 11.15 | 4.4 | [5 empty] | 0 | 0 | 0 | #DIV/0! | #DIV/0! | #DIV/0! | #DIV/0! | #DIV/0! |  | Used in Glycerol, EG, and PG concentration calculations
20231015-C3-G1-RX203-005 | 2023-10-15 22:00 | 4 | 250 | n/a | 0 | 250 | n/a | n/a | n/a | n/a | 606 | 210 | 213 | 214 | 214 | 239 | 212.75 | 11.15 | 4.43 | 2230.2661 | 171.5486 | 3831.9028 | 7670.7621 | 581.4438 | 169.0542 | 17.03477598 | 323.0294 | 18.96294 | 70.93% | 4.131% | 78.33% | 82.46%
20231015-C3-G1-RX203-006 | 2023-10-15 23:00 | 4 | 250 | n/a | 0 | 250 | n/a | n/a | n/a | n/a | 613 | 213 | 215 | 216 | 217 | 239 | 215.25 | 11.1 | 4.43 | 2287.2788 | 195.1234 | 3985.3366 | 7670.7621 | 581.4438 | 173.3757 | 19.37575362 | 335.9639 | 17.3394 | 70.18% | 4.748% | 82.33% | 87.08%
20231015-C3-G1-RX203-007 | 2023-10-15 | 4 | 250 | n/a | 0 | 250 | n/a | n/a | n/a | n/a | 606 | 213 | 216 | 217 | 218 | 239 | 216 | 11.1 | 4.26 | 1827.1403 | 181.5832 | 3597.2832 | 7670.7621 | 581.4438 | 138.4972 | 18.03121176 | 303.251 | 16.81811 | 76.18% | 4.071% | 68.46% | 72.53%
20231016-C3-G1-RX203-008 | 2023-10-16 01:00 | 4 | 250 | n/a | 0 | 250 | n/a | n/a | n/a | n/a | 606 | 213 | 216 | 218 | 219 | 237 | 216.5 | 11.4 | 4.32 | 1837.1018 | 190.872 | 3861.1436 | 7670.7621 | 581.4438 | 139.2523 | 18.9535896 | 325.4944 | 17.17323 | 76.05% | 4.286% | 73.61% | 77.9%
20231016-C3-G1-RX203-009 | 2023-10-16 02:00 | 4 | 250 | n/a | 0 | 250 | n/a | n/a | n/a | n/a | 605 | 213 | 216 | 217 | 218 | 239 | 216 | 11.4 | 4.4 | [5 empty] | 0 | 0 | 0 | #DIV/0! | #DIV/0! | #DIV/0! | #DIV/0! | #DIV/0!
20231016-C3-G1-RX203-010 | 2023-10-16 03:00 | 4 | 250 | n/a | 0 | 250 | n/a | n/a | n/a | n/a | 604 | 213 | 216 | 218 | 219 | 239 | 216.5 | 11.4 | 4.44 | [5 empty] | 0 | 0 | 0 | #DIV/0! | #DIV/0! | #DIV/0! | #DIV/0! | #DIV/0!
20231016-C3-G1-RX203-011 | 2023-10-16 04:00 | 4 | 250 | n/a | 0 | 250 | n/a | n/a | n/a | n/a | 606 | 212 | 216 | 217 | 218 | 238 | 215.75 | 11.4 | 4.43 | [5 empty] | 0 | 0 | 0 | #DIV/0! | #DIV/0! | #DIV/0! | #DIV/0! | #DIV/0!
20231016-C3-G1-RX203-012 | 2023-10-16 05:00 | 4 | 250 | n/a | 0 | 250 | n/a | n/a | n/a | n/a | 604 | 211 | 214 | 215 | 216 | 237 | 214 | 11.4 | 4.5 | [5 empty] | 0 | 0 | 0 | #DIV/0! | #DIV/0! | #DIV/0! | #DIV/0! | #DIV/0!
20231016-C3-G1-RX203-013 | 2023-10-16 07:00 | 4 | 250 | n/a | 0 | 250 | n/a | n/a | n/a | n/a | 603 | 212 | 214 | 216 | 216 | 238 | 214.5 | 11.4 | 4.5 | [5 empty] | 0 | 0 | 0 | #DIV/0! | #DIV/0! | #DIV/0! | #DIV/0! | #DIV/0!
20231016-C3-G1-RX203-014 | 2023-10-16 09:00 | 4 | 250 | n/a | 0 | 250 | n/a | n/a | n/a | n/a | 603 | 210 | 213 | 213 | 213 | 237 | 212.25 | 11.4 | 4.57 | 2390.03 | 198.64 | 3390.05 | 7670.7621 | 581.4438 | 181.164274 | 19.724952 | 285.781215 | 14.48831 | 68.84% | 4.928% | 71.4% | 76.32%
20231016-C3-G1-RX203-015 | 2023-10-16 10:00 | 4 | 250 | n/a | 0 | 250 | n/a | n/a | n/a | n/a | 602 | 213 | 214 | 214 | 212 | 248 | 213.25 | 11.41 | 4.9 | [5 empty] | 0 | 0 | 0 | #DIV/0! | #DIV/0! | #DIV/0! | #DIV/0! | #DIV/0!
20231016-C3-G1-RX203-016 | 2023-10-16 11:00 | 4 | 250 | n/a | 0 | 250 | n/a | n/a | n/a | n/a | 602 | 216 | 217 | 216 | 217 | 253 | 216.5 | 11.41 | 4.53 | 1164.52 | 161.16 | 4064.3 | 7670.7621 | 581.4438 | 88.270616 | 16.003188 | 342.62049 | 21.40951 | 84.82% | 3.245% | 69.47% | 72.72%
20231016-C3-G1-RX203-017 | 2023-10-16 12:00 | 4 | 250 | n/a | 0 | 250 | n/a | n/a | n/a | n/a | 600 | 218 | 220 | 223 | 224 | 253 | 221.25 | 11.41 | 4.66 | 863.2 | 158.63 | 4608.91 | 7670.7621 | 581.4438 | 65.43056 | 15.751959 | 388.531113 | 24.66557 | 88.75% | 3.053% | 75.29% | 78.35%
20231016-C3-G1-RX203-018 | 2023-10-16 15:00 | 4 | 100 | n/a | 150 | 250 |  | n/a | n/a | n/a | 607 | 220 | 222 | 222 | 221 | 263 | 221.25 | 11.43 | 4.74 | 1198.4757 | 186.77 | 4673.48 | 7670.7621 | 581.4438 | 90.84445806 | 18.546261 | 393.974364 | 21.24279 | 84.38% | 3.78% | 80.3% | 84.09%
20231016-C3-G1-RX203-019 | 2023-10-16 16:00 | 4 | 100 | n/a | 150 | 250 |  | n/a | n/a | n/a | 606 | 220 | 221 | 222 | 223 | 260 | 221.5 | 11.43 | 4.8 | [5 empty] | 0 | 0 | 0 | #DIV/0! | #DIV/0! | #DIV/0! | #DIV/0! | #DIV/0!
20231016-C3-G1-RX203-020 | 2023-10-16 17:00 | 4 | 100 | n/a | 150 | 250 |  | n/a | n/a | n/a | 604 | 220 | 224 | 224 | 225 | 263 | 223.25 | 11.43 | 4.73 | 603.5755 | 201.921 | 5079.31 | 7670.7621 | 581.4438 | 45.7510229 | 20.0507553 | 428.185833 | 21.3551 | 92.13% | 3.743% | 79.93% | 83.67%
20231016-C3-G1-RX203-021 | 2023-10-16 18:00 | 4 | 100 | n/a | 150 | 250 |  | n/a | n/a | n/a | 605 | 220 | 223 | 223 | 225 | 262 | 222.75 | 11.43 | 4.88 | 493.23 | 250.5 | 5389 | 7670.7621 | 581.4438 | 37.386834 | 24.87465 | 454.2927 | 18.26328 | 93.57% | 4.572% | 83.5% | 88.07%
20231016-C3-G1-RX203-022 | 2023-10-16 21:00 | 4 | 250 | n/a | 0 | 250 | n/a | n/a | n/a | n/a | 606 | 222 | 224 | 227 | 226 | 259 | 224.75 | 11.1 | 5.12 | 578.8964 | 208.47 | 5126.8483 | 7670.7621 | 581.4438 | 43.88034712 | 20.701071 | 432.1933 | 20.87782 | 92.45% | 3.851% | 80.4% | 84.25%
20231016-C3-G1-RX203-023 | 2023-10-16 22:00 | 4 | 250 | n/a | 0 | 250 | n/a | n/a | n/a | n/a | 607 | 222 | 224 | 227 | 227 | 258 | 225 | 11.1 | 4.79 | 741.933 | 247.426 | 5594.2008 | 7670.7621 | 581.4438 | 56.2385214 | 24.5694018 | 471.5911 | 19.19425 | 90.33% | 4.678% | 89.79% | 94.47%
20231016-C3-G1-RX203-024 | 2023-10-16 23:00 | 4 | 250 | n/a | 0 | 250 | n/a | n/a | n/a | n/a | 608 | 223 | 225 | 228 | 228 | 258 | 226 | 11.1 | 4.65 | 642.0877 | 219.1962 | 5082.2072 | 7670.7621 | 581.4438 | 48.67024766 | 21.76618266 | 428.4301 | 19.68329 | 91.63% | 4.085% | 80.42% | 84.5%
20231016-C3-G1-RX203-025 | 2023-10-16 | 4 | 250 | n/a | 0 | 250 | n/a | n/a | n/a | n/a | 606 | 223 | 225 | 228 | 228 | 259 | 226 | 11.1 | 4.6 | 673.2446 | 220.3832 | 5002.1768 | 7670.7621 | 581.4438 | 51.03194068 | 21.88405176 | 421.6835 | 19.26899 | 91.22% | 4.126% | 79.5% | 83.63%
20231016-C3-G1-RX203-026 | 2023-10-17 01:00 | 4 | 250 | n/a | 0 | 250 | n/a | n/a | n/a | n/a | 604 | 223 | 225 | 228 | 229 | 260 | 226.25 | 11.1 | 4.61 | 648.559 | 227.5414 | 5182.1497 | 7670.7621 | 581.4438 | 49.1607722 | 22.59486102 | 436.8552 | 19.33427 | 91.55% | 4.245% | 82.07% | 86.32%
20231016-C3-G1-RX203-027 | 2023-10-17 02:00 | 4 | 250 | n/a | 0 | 250 | n/a | n/a | n/a | n/a | 609 | 223 | 225 | 228 | 228 | 259 | 226 | 11.1 | 4.61 | 619.5686 | 218.4016 | 4987.5971 | 7670.7621 | 581.4438 | 46.96329988 | 21.68727888 | 420.4544 | 19.38715 | 91.92% | 4.058% | 78.67% | 82.72%
20231016-C3-G1-RX203-028 | 2023-10-17 03:00 | 4 | 250 | n/a | 0 | 250 | n/a | n/a | n/a | n/a | 607 | 223 | 226 | 226 | 229 | 260 | 226 | 11.1 | 4.67 | 803.9876 | 260.2711 | 5557.6454 | 7670.7621 | 581.4438 | 60.94226008 | 25.84492023 | 468.5095 | 18.12772 | 89.52% | 4.965% | 90.01% | 94.98%
20231017-C3-G1-RX203-029 | 2023-10-17 04:00 | 4 | 250 | n/a | 0 | 250 | n/a | n/a | n/a | n/a | 611 | 223 | 226 | 229 | 230 | 257 | 227 | 11.1 | 4.69 | 662.5324 | 232.5988 | 5253.7993 | 7670.7621 | 581.4438 | 50.21995592 | 23.09706084 | 442.8953 | 19.1754 | 91.36% | 4.348% | 83.37% | 87.72%
20231017-C3-G1-RX203-030 | 2023-10-17 05:00 | 4 | 250 | n/a | 0 | 250 | n/a | n/a | n/a | n/a | 607 | 224 | 227 | 230 | 231 | 259 | 228 | 11.1 | 4.67 | 863.2 | 158.63 | 4608.91 | 7670.7621 | 581.4438 | 65.43056 | 15.751959 | 388.531113 | 24.66557 | 88.75% | 3.053% | 75.29% | 78.35%
20231017-C3-G1-RX203-031 | 2023-10-17 06:00 | 4 | 250 | n/a | 0 | 250 | n/a | n/a | n/a | n/a | 608 | 225 | 227 | 231 | 231 | 257 | 228.5 | 11.1 | 4.39 | 572.1083 | 197.5158 | 4550.9477 | 7670.7621 | 581.4438 | 43.36580914 | 19.61331894 | 383.6449 | 19.56043 | 92.54% | 3.645% | 71.3% | 74.94%
20231017-C3-G1-RX203-032 | 2023-10-17 07:00 | 4 | 250 | n/a | 0 | 250 | n/a | n/a | n/a | n/a | 605 | 225 | 227 | 231 | 232 | 257 | 228.75 | 11.1 | 4.3 | 628.052 | 221.1154 | 5192.37 | 7670.7621 | 581.4438 | 47.6063416 | 21.95675922 | 437.716791 | 19.9354 | 91.81% | 4.113% | 81.99% | 86.11%
20231017-C3-G1-RX203-033 | 2023-10-17 10:00 | 4 | 250 | n/a | 0 | 250 | n/a | n/a | n/a | n/a | 606 | 221 | 224 | 225 | 226 | 253 | 224 | 11.15 | 4.23 | 699.34 | 189.66 | 4583.37 | 7670.7621 | 581.4438 | 53.009972 | 18.833238 | 386.378091 | 20.51575 | 90.88% | 3.564% | 73.12% | 76.68%
20231017-C3-G1-RX203-034 | 2023-10-17 11:00 | 4 | 250 | n/a | 0 | 250 | n/a | n/a | n/a | n/a | 605 | 223 | 224 | 225 | 224 | 262 | 224 | 11.16 | 4.3 | 718.46 | 180.07 | 4502.98 | 7670.7621 | 581.4438 | 54.459268 | 17.880951 | 379.601214 | 21.22936 | 90.63% | 3.393% | 72.03% | 75.43%
20231017-C3-G1-RX203-035 | 2023-10-17 13:00 | 4 | 250 | n/a | 0 | 250 | n/a | n/a | n/a | n/a | 608 | 224 | 224 | 226 | 225 | 262 | 224.75 | 11.16 | 4.58 | 628.79 | 191.9 | 5316.07 | 7670.7621 | 581.4438 | 47.662282 | 19.05567 | 448.144701 | 23.51766 | 91.8% | 3.57% | 83.96% | 87.53%
20231017-C3-G1-RX203-036 | 2023-10-17 14:00 | 4 | 250 | n/a | 0 | 250 | n/a | n/a | n/a | n/a | 658 | 225 | 225 | 227 | 226 | 263 | 225.75 | 11.16 | 4.64 | [5 empty] | 0 | 0 | 0 | #DIV/0! | #DIV/0! | #DIV/0! | #DIV/0! | #DIV/0!
20231017-C3-G1-RX203-037 | 2023-10-17 16:00 | 4 | 100 | n/a | 150 | 250 |  | n/a | n/a | n/a | 665 | 224 | 224 | 227 | 226 | 262 | 225.25 | 11.08 | 4.97 | [5 empty] | 0 | 0 | 0 | #DIV/0! | #DIV/0! | #DIV/0! | #DIV/0! | #DIV/0!
20231017-C3-G1-RX203-038 |  |  |  | n/a | [18 empty] | 7188.38 | 544.879204 | 0 | 0 | 0 | #DIV/0! | 100% | 0% | 0% | 0% | New Feed … retest when HPLC running properly
20231017-C3-G1-RX203-039 | 2023-10-17 19:30 | 4 | 100 | n/a | 150 | 250 |  | n/a | n/a | n/a | 639 | 224 | 224 | 226 | 225 | 262 | 224.75 | 11.08 | 4.62 | [5 empty] | 0 | 0 | 0 | #DIV/0! | #DIV/0! | #DIV/0! | #DIV/0! | #DIV/0!
20231017-C3-G1-RX203-040 | 2023-10-17 20:30 | 4 | 250 | n/a | 0 | 250 | n/a | n/a | n/a | n/a | 606 | 224 | 224 | 225 | 224 | 261 | 224.25 | 11.08 | 4.68 | [5 empty] | 0 | 0 | 0 | #DIV/0! | #DIV/0! | #DIV/0! | #DIV/0! | #DIV/0!
20231017-C3-G1-RX203-041 | 2023-10-17 21:00 | 4 | 250 | n/a | 0 | 250 | n/a | n/a | n/a | n/a | 605 | 223 | 224 | 226 | 226 | 260 | 224.75 | 11.08 | 4.66 | [5 empty] | 0 | 0 | 0 | #DIV/0! | #DIV/0! | #DIV/0! | #DIV/0! | #DIV/0!
20231017-C3-G1-RX203-042 | 2023-10-17 23:00 | 4 | 250 | n/a | 0 | 250 | n/a | n/a | n/a | n/a | 604 | 211 | 207 | 199 | 197 | 258 | 203.5 | 11.13 | 4.63 | [5 empty] | 0 | 0 | 0 | #DIV/0! | #DIV/0! | #DIV/0! | #DIV/0! | #DIV/0!
20231017-C3-G1-RX203-043 | 2023-10-18 | 4 | 250 | n/a | 0 | 250 | n/a | n/a | n/a | n/a | 604 | 222 | 223 | 223 | 222 | 260 | 222.5 | 11.13 | 4.84 | [5 empty] | 0 | 0 | 0 | #DIV/0! | #DIV/0! | #DIV/0! | #DIV/0! | #DIV/0!
20231017-C3-G1-RX203-044 | 2023-10-18 01:00 | 4 | 250 | n/a | 0 | 250 | n/a | n/a | n/a | n/a | 603 | 222 | 224 | 225 | 225 | 259 | 224 | 11.13 | 4.55 | [5 empty] | 0 | 0 | 0 | #DIV/0! | #DIV/0! | #DIV/0! | #DIV/0! | #DIV/0!
20231021-C3-G1-RX203-045 | 2023-10-21 19:00 | 4 | 150 | n/a | 150 | 300 |  | n/a | n/a | n/a | 654 | 219 | 221 | 224 | 223 | 257 | 221.75 | 11.15 | 4.55 | [5 empty] | 0 | 0 | 0 | #DIV/0! | #DIV/0! | #DIV/0! | #DIV/0! | #DIV/0!
20231021-C3-G1-RX203-046 | 2023-10-21 20:00 | 4 | 150 | n/a | 150 | 300 |  | n/a | n/a | n/a | 662 | 221 | 223 | 227 | 228 | 258 | 224.75 | 11.15 | 4.66 | 500.04 | 188.6492 | 6241.54 | 9545.77 | 723.6 | 37.903032 | 18.73286556 | 526.161822 | 28.08763 | 94.76% | 2.732% | 76.73% | 79.47%
20231021-C3-G1-RX203-047 | 2023-10-21 21:00 | 4 | 150 | n/a | 150 | 300 |  | n/a | n/a | n/a | 653 | 221 | 223 | 227 | 229 | 258 | 225 | 11.15 | 4.8 | 311.8326 | 192.5948 | 5920.6487 | 9545.77 | 723.6 | 23.63691108 | 19.12466364 | 499.1107 | 26.09775 | 96.73% | 2.732% | 71.31% | 74.04%
20231021-C3-G1-RX203-048 | 2023-10-21 22:00 | 4 | 150 | n/a | 150 | 300 |  | n/a | n/a | n/a | 652 | 229 | 231 | 237 | 240 | 261 | 234.25 | 11.15 | 4.63 | 397.716 | 187.3078 | 5897.5462 | 9545.77 | 723.6 | 30.1468728 | 18.59966454 | 497.1631 | 26.72968 | 95.83% | 2.682% | 71.69% | 74.38%
20231021-C3-G1-RX203-049 | 2023-10-21 23:00 | 4 | 150 | n/a | 150 | 300 |  | n/a | n/a | n/a | 664 | 230 | 234 | 238 | 241 | 282 | 235.75 | 11.15 | 4.75 | 618.9052 | 216.582 | 6363.5246 | 9545.77 | 723.6 | 46.91301416 | 21.5065926 | 536.4451 | 24.94329 | 93.52% | 3.178% | 79.28% | 82.45%
20231022-C3-G1-RX203-050 | 2023-10-22 01:00 | 4 | 150 | n/a | 150 | 300 |  | n/a | n/a | n/a | 660 | 222 | 226 | 232 | 236 | 230 | 229 | 11.15 | 4.72 | 1357.6825 | 236.87 | 6580.5253 | 9545.77 | 723.6 | 102.9123335 | 23.521191 | 554.7383 | 23.58462 | 85.78% | 3.79% | 89.37% | 93.16% | Please rerun!
20231022-C3-G1-RX203-051 | 2023-10-22 02:00 | 4 | 150 | n/a | 150 | 300 |  | n/a | n/a | n/a | 664 | 219 | 223 | 229 | 233 | 233 | 226 | 11.18 | 4.42 | 2194.2288 | 222.7 | 5734.71 | 9545.77 | 723.6 | 166.3225 | 22.11411 | 483.436053 | 21.86098 | 77.01% | 3.968% | 86.75% | 90.72% | Please rerun!
20231022-C3-G1-RX203-052 | 2023-10-22 03:00 | 4 | 150 | n/a | 150 | 300 |  | n/a | n/a | n/a | 663 | 222 | 225 | 228 | 231 | 236 | 226.5 | 11.18 | 4.36 | 2813.3 | 197.73 | 5253.02 | 9545.77 | 723.6 | 213.24814 | 19.634589 | 442.829586 | 22.55354 | 70.53% | 3.847% | 86.77% | 90.62% | Please rerun!
20231022-C3-G1-RX203-053 | 2023-10-22 04:00 | 4 | 150 | n/a | 150 | 300 |  | n/a | n/a | n/a | 657 | 175 | 192 | 196 | 201 | 233 | 191 | 11.18 | 4.73 |  |  |  | 9545.77 | 723.6 | 0 | 0 | 0 | #DIV/0! | 100% | 0% | 0% | 0%
20231022-C3-G1-RX203-054 | 2023-10-22 07:00 | 4 | 150 | n/a | 150 | 300 |  | n/a | n/a | n/a | 661 | 220 | 222 | 227 | 229 | 255 | 224.5 | 11.18 | 4.8 | 1929 | 218.75 | 5938.1 | 9545.77 | 723.6 | 146.2182 | 21.721875 | 500.58183 | 23.04506 | 79.79% | 3.762% | 86.7% | 90.46% | Please rerun!
20231022-C3-G1-RX203-055 | 2023-10-22 11:00 | 4 | 150 | n/a | 150 | 300 |  | n/a | n/a | n/a | 661 | 218 | 221 | 225 | 228 | 247 | 223 | 11.18 | 4.86 | 579.87 | 207.69 | 6503.3 | 9545.77 | 723.6 | 43.954146 | 20.623617 | 548.22819 | 26.58254 | 93.93% | 3.034% | 80.66% | 83.7%
20231022-C3-G1-RX203-056 | 2023-10-22 12:00 | 4 | 150 | n/a | 170 | 320 |  | n/a | n/a | n/a | 663 | 219 | 220 | 223 | 225 | 248 | 221.75 | 11.18 | 5.06 | 935.87 | 488.99 | 6934.13 | 9545.77 | 723.6 | 70.938946 | 48.556707 | 584.547159 | 12.03844 | 90.2% | 7.44% | 89.56% | 97%
20231022-C3-G1-RX203-057 | 2023-10-22 14:00 | 4 | 130 | n/a | 170 | 300 |  | n/a | n/a | n/a | 658 | 219 | 221 | 227 | 227 | 250 | 223.5 | 11.18 | 5.03 | 1072.2 | 234.27 | 6678.4 | 9545.77 | 723.6 | 81.27276 | 23.263011 | 562.98912 | 24.20104 | 88.77% | 3.622% | 87.65% | 91.27%
20231022-C3-G1-RX203-058 | 2023-10-22 15:00 | 4 | 100 | n/a | 200 | 300 |  | n/a | n/a | n/a | 660 | 219 | 221 | 227 | 227 | 251 | 223.5 | 11.18 | 5.03 | 890.37 | 150.88 | 6703.11 | 9545.77 | 723.6 | 67.490046 | 14.982384 | 565.072173 | 37.71577 | 90.67% | 2.284% | 86.12% | 88.41%
20231022-C3-G1-RX203-059 | 2023-10-22 17:00 | 4 | 100 | n/a | 200 | 300 |  | n/a | n/a | n/a | 739 | 221 | 223 | 229 | 229 | 249 | 225.5 | 11.18 | 5.01 | 681.59 | 234.32 | 6998 | 9545.77 | 723.6 | 51.664522 | 23.267976 | 589.9314 | 25.35379 | 92.86% | 3.463% | 87.8% | 91.26% | Sample was rerun in HPLC after purge
20231022-C3-G1-RX203-060 | 2023-10-22 18:00 | 4 | 100 | n/a | 200 | 300 |  | n/a | n/a | n/a | 735 | 221 | 223 | 231 | 231 | 252 | 226.5 | 11.18 | 5.14 | 681.83 | 231.67 | 6311.33 | 9545.77 | 723.6 | 51.682714 | 23.004831 | 532.045119 | 23.12754 | 92.86% | 3.424% | 79.18% | 82.61%
20231022-C3-G1-RX203-061 | 2023-10-22 19:00 | 4 | 100 | n/a | 200 | 300 |  | n/a | n/a | n/a | 741 | 222 | 223 | 230 | 230 | 253 | 226.25 | 11.18 | 4.97 | 556.44 | 631.75 | 6618.59 | 9545.77 | 723.6 | 42.178152 | 62.732775 | 557.947137 | 8.894029 | 94.17% | 9.206% | 81.88% | 91.09%
20231022-C3-G1-RX203-062 | 2023-10-22 21:00 | 4 | 100 | n/a | 200 | 300 |  | n/a | n/a | n/a | 744 | 219 | 222 | 227 | 230 | 248 | 224.5 | 11.18 | 5 | 667.4978 | 219.8925 | 6080.4832 | 9545.77 | 723.6 | 50.59633324 | 21.83532525 | 512.5847 | 23.47502 | 93.01% | 3.244% | 76.16% | 79.41%
20231022-C3-G1-RX203-063 | 2023-10-22 22:00 | 4 | 100 | n/a | 200 | 300 |  | n/a | n/a | n/a | 739 | 220 | 223 | 228 | 231 | 249 | 225.5 | 11.18 | 4.94 | 873.6536 | 248.2836 | 6648.6513 | 9545.77 | 723.6 | 66.22294288 | 24.65456148 | 560.4813 | 22.73337 | 90.85% | 3.75% | 85.26% | 89.01%
20231022-C3-G1-RX203-064 | 2023-10-22 23:00 | 4 | 100 | n/a | 200 | 300 |  | n/a | n/a | n/a | 737 | 220 | 223 | 227 | 231 | 252 | 225.25 | 11.18 | 4.93 | 1097.054 | 282.8013 | 7571.2246 | 9545.77 | 723.6 | 83.1566932 | 28.08216909 | 638.2542 | 22.7281 | 88.51% | 4.385% | 99.66% | 104%
20231022-C3-G1-RX203-065 | 2023-10-23 | 4 | 100 | n/a | 200 | 300 |  | n/a | n/a | n/a | 728 | 220 | 223 | 227 | 231 | 252 | 225.25 | 11.18 | 4.93 | 889.2 | 239.3 | 6232.22 | 9545.77 | 723.6 | 67.40136 | 23.76249 | 525.376146 | 22.10947 | 90.69% | 3.621% | 80.06% | 83.68% | Sample was rerun in HPLC after purge
20231023-C3-G1-RX203-066 | 2023-10-23 01:00 | 4 | 100 | n/a | 200 | 300 |  | n/a | n/a | n/a | 734 | 220 | 220 | 223 | 227 | 230 | 222.5 | 11.18 | 5 | 657.8 | 178.88 | 4598.01 | 9545.77 | 723.6 | 49.86124 | 17.762784 | 387.612243 | 21.82159 | 93.11% | 2.636% | 57.53% | 60.17% | Sample was rerun in HPLC after purge
20231023-C3-G1-RX203-067 | 2023-10-23 02:00 | 4 | 100 | n/a | 200 | 300 |  | n/a | n/a | n/a | 735 | 220 | 224 | 224 | 228 | 230 | 224 | 11.18 | 5.1 | 933.14 | 253.29 | 6328.026 | 9545.77 | 723.6 | 70.732012 | 25.151697 | 533.4525918 | 21.20941 | 90.22% | 3.852% | 81.71% | 85.56%
20231023-C3-G1-RX203-068 | 2023-10-23 03:00 | 4 | 100 | n/a | 200 | 300 |  | n/a | n/a | n/a | 732 | 219 | 222 | 222 | 227 | 231 | 222.5 | 11.18 | 4.86 | 1018.7365 | 255.9153 | 6777.0743 | 9545.77 | 723.6 | 77.2202267 | 25.41238929 | 571.3074 | 22.48145 | 89.33% | 3.931% | 88.39% | 92.32%
20231023-C3-G1-RX203-069 | 2023-10-23 04:00 | 4 | 100 | n/a | 200 | 300 |  | n/a | n/a | n/a | 728 | 219 | 222 | 222 | 227 | 230 | 222.5 | 11.18 | 4.95 | 806.13 | 204.91 | 5240.08 | 9545.77 | 723.6 | 61.104654 | 20.347563 | 441.738744 | 21.70966 | 91.56% | 3.071% | 66.68% | 69.75%
20231023-C3-G1-RX203-070 | 2023-10-23 05:00 | 4 | 100 | n/a | 200 | 300 |  | n/a | n/a | n/a | 736 | 219 | 222 | 222 | 227 | 231 | 222.5 | 11.18 | 4.92 | 924.85 | 242.68 | 6231.76 | 9545.77 | 723.6 | 70.10363 | 24.098124 | 525.337368 | 21.79993 | 90.31% | 3.688% | 80.39% | 84.08% | Sample was rerun in HPLC after purge
20231023-C3-G1-RX203-071 | 2023-10-23 07:00 | 4 | 100 | n/a | 200 | 300 |  | n/a | n/a | n/a | 733 | 219 | 220 | 222 | 227 | 231 | 222 | 11.3 | 5 | 1044.29 | 257.02 | 6304.83 | 9545.77 | 723.6 | 79.157182 | 25.522086 | 531.497169 | 20.82499 | 89.06% | 3.96% | 82.47% | 86.43%
20231023-C3-G1-RX203-072 | 2023-10-23 09:00 | 4 | 100 | n/a | 200 | 300 |  | n/a | n/a | n/a | 729 | 220 | 222 | 227 | 231 | 253 | 225 | 11.3 | 4.42 | 1002.86 | 232.37 | 6023.82 | 9545.77 | 723.6 | 76.016788 | 23.074341 | 507.808026 | 22.00748 | 89.49% | 3.563% | 78.42% | 81.98%
20231023-C3-G1-RX203-073 | 2023-10-23 11:00 | 4 | 100 | n/a | 170 | 270 |  | n/a | n/a | n/a | 735 | 219 | 220 | 226 | 231 | 253 | 224 | 11.2 | 5.1 | 989.65 | 226.01 | 6186.3 | 9545.77 | 723.6 | 75.01547 | 22.442793 | 521.50509 | 23.23709 | 89.63% | 3.46% | 80.41% | 83.87% | H2 PV less than setpoint of 200 - Please record actual value as it is not saved in the system
20231023-C3-G1-RX203-074 | 2023-10-23 12:00 | 4 | 100 | n/a | 175 | 275 |  | n/a | n/a | n/a | 733 | 219 | 221 | 225 | 231 | 252 | 224 | 11.2 | 5.21 | 1084.96 | 240.34 | 6092.81 | 9545.77 | 723.6 | 82.239968 | 23.865762 | 513.623883 | 21.52137 | 88.63% | 3.721% | 80.08% | 83.8% | Gas Sample Taken for GC Analysis
20231023-C3-G1-RX203-075 | 2023-10-23 14:00 | 4 | 150 | n/a | 145 | 295 |  | 21 | No | n/a | 737 | 219 | 222 | 225 | 227 | 248 | 223.25 | 11.2 | 5.18 | 1209.03 | 263.08 | 6593.92 | 9545.77 | 723.6 | 91.644474 | 26.123844 | 555.867456 | 21.27816 | 87.33% | 4.134% | 87.96% | 92.09%
20231023-C3-G1-RX203-076 | 2023-10-23 15:00 | 4 | 150 | n/a | 157 | 307 | 97.9% | 21 | No | n/a | 787 | 220 | 222 | 226 | 228 | 252 | 224 | 11.2 | 5.24 | 1082.32 | 233.05 | 5785.95 | 9545.77 | 723.6 | 82.039856 | 23.141865 | 487.755585 | 21.07676 | 88.66% | 3.607% | 76.03% | 79.63%
20231023-C3-G1-RX203-077 | 2023-10-23 17:00 | 4 | 150 | n/a | 148 | 298 | 97% | 20.5 | Yes | 21.5 | 797 | 222 | 223 | 227 | 231 | 253 | 225.75 | 11.2 | 5.07 | 708.34 | 241.76 | 6208.42 | 9545.77 | 723.6 | 53.692172 | 24.006768 | 523.369806 | 21.80093 | 92.58% | 3.584% | 78.13% | 81.71%
20231023-C3-G1-RX203-078 | 2023-10-23 18:00 | 4 | 150 | n/a | 144 | 294 | 95.1% | 20 | Yes | 20.5 | 802 | 221 | 223 | 226 | 229 | 246 | 224.75 | 11.08 | 5.08 | 668.48 | 245.01 | 5939.08 | 9545.77 | 723.6 | 50.670784 | 24.329493 | 500.664444 | 20.5785 | 93% | 3.615% | 74.4% | 78.02%
20231023-C3-G1-RX203-079 | 2023-10-23 19:00 | 4 | 100 | n/a | 178 | 278 | 94.4% | 20 | No | n/a | 808 | 220 | 222 | 227 | 230 | 252 | 224.75 | 11.08 | 5.28 | 831.53 | 243.15 | 6221.1 | 9545.77 | 723.6 | 63.029974 | 24.144795 | 524.43873 | 21.72057 | 91.29% | 3.655% | 79.39% | 83.05%
20231023-C3-G1-RX203-080 | 2023-10-23 21:00 | 4 | 100 | n/a | 173 | 273 | 93.9% | n/a | n/a | n/a | 803 | 221 | 224 | 227 | 229 | 247 | 225.25 | 11.1 | 5.04 | 1136.38 | 440.92 | 8511.44 | 9545.77 | 723.6 | 86.137604 | 43.783356 | 717.514392 | 16.38783 | 88.1% | 6.868% | 112.6% | 119.4%
20231023-C3-G1-RX203-081 | 2023-10-23 22:00 | 4 | 100 | n/a | 174 | 274 | 94% | 20 | yes | 16 | 809 | 220 | 223 | 226 | 229 | 250 | 224.5 | 11.15 | 5.05 | 1221.5 | 501.8 | 9490.12 | 9545.77 | 723.6 | 92.5897 | 49.82874 | 800.017116 | 16.05534 | 87.2% | 7.897% | 126.8% | 134.7%
20231023-C3-G1-RX203-082 | 2023-10-23 23:00 | 4 | 100 | n/a | 193 | 293 |  | 20 | yes | 19.5 | 793 | 220 | 222 | 227 | 229 | 246 | 224.5 | 11.15 | 4.94 | 828.3 | 219.6 | 5736.3 | 9545.77 | 723.6 | 62.78514 | 21.80628 | 483.57009 | 22.17573 | 91.32% | 3.3% | 73.18% | 76.48%
20231024-C3-G1-RX203-083 | 2023-10-24 | 4 | 100 | n/a | 208 | 308 |  | 20 | no | n/a | 812 | 220 | 222 | 226 | 229 | 251 | 224.25 | 11.15 | 5.01 | 1096.84 | 245.7 | 6285.36 | 9545.77 | 723.6 | 83.140472 | 24.39801 | 529.855848 | 21.71717 | 88.51% | 3.809% | 82.73% | 86.54%
20231024-C3-G1-RX203-084 | 2023-10-24 01:00 | 4 | 100 | n/a | 200 | 300 |  | n/a | n/a | n/a | 802 | 221 | 222 | 226 | 229 | 248 | 224.5 | 11.15 | 5.07 | 1188.08 | 263.42 | 6749.58 | 9545.77 | 723.6 | 90.056464 | 26.157606 | 568.989594 | 21.75236 | 87.55% | 4.129% | 89.81% | 93.94%
20231024-C3-G1-RX203-085 | 2023-10-24 02:00 | 4 | 100 | n/a | 200 | 300 |  | n/a | n/a | n/a | 813 | 220 | 222 | 225 | 229 | 252 | 224 | 11.15 | 5.16 | 1334.774 | 290.08 | 7191.91 | 9545.77 | 723.6 | 101.1758692 | 28.804944 | 606.278013 | 21.04771 | 86.02% | 4.628% | 97.41% | 102%
20231028-C3-G1-RX203-086 | 2023-10-28 12:00 | 3 | 100 | n/a | 200 | 300 |  | n/a | n/a | n/a | 610 | 173 | 170 | 157 | 193 | 211 | 173.25 | 11.15 | 9.2 | 7401.88 | 0 | 51.83 | 9545.77 | 723.6 | 561.062504 | 0 | 4.369269 | #DIV/0! | 22.46% | 0% | 2.688% | 2.688%
20231028-C3-G1-RX203-087 | 2023-10-28 13:00 | 3 | 100 | n/a | 200 | 300 |  | n/a | n/a | n/a | 657 | 178 | 176 | 178 | 168 | 212 | 175 | 11.15 | 8.4 |  |  |  | 9545.77 | 723.6 | 0 | 0 | 0 | #DIV/0! | 100% | 0% | 0% | 0%
20231028-C3-G1-RX203-088 | 2023-10-28 14:00 | 3 | 100 | n/a | 200 | 300 |  | n/a | n/a | n/a | 660 | 200 | 195 | 188 | 182 | 230 | 191.25 | 11.15 | 5.82 |  |  |  | 9545.77 | 723.6 | 0 | 0 | 0 | #DIV/0! | 100% | 0% | 0% | 0%
20231028-C3-G1-RX203-089 | 2023-10-28 15:00 | 3 | 100 | n/a | 200 | 300 |  | n/a | n/a | n/a | 669 | 202 | 197 | 184 | 184 | 248 | 191.75 | 11.15 | 5.39 | 5681.9915 | 27.4202 | 1697.0656 | 9545.77 | 723.6 | 430.6949557 | 2.72282586 | 143.0626 | 52.54197 | 40.48% | 0.9296% | 48.84% | 49.77%
20231028-C3-G1-RX203-090 | 2023-10-28 16:00 | 3 | 150 | n/a | 150 | 300 |  | n/a | n/a | n/a | 657 | 206 | 204 | 201 | 193 | 256 | 201 | 11.15 | 5.3 | 5015.17 | 56.44 | 2102.41 | 9545.77 | 723.6 | 380.149886 | 5.604492 | 177.233163 | 31.62341 | 47.46% | 1.632% | 51.6% | 53.24%
20231028-C3-G1-RX203-091 | 2023-10-28 17:00 | 3 | 150 | n/a | 150 | 300 |  | n/a | n/a | n/a | 659 | 212 | 209 | 206 | 203 | 257 | 207.5 | 11.15 | 5.28 | 3912.58 | 81.36 | 3448.51 | 9545.77 | 723.6 | 296.573564 | 8.079048 | 290.709393 | 35.98312 | 59.01% | 1.892% | 68.08% | 69.97%
20231028-C3-G1-RX203-092 | 2023-10-28 18:00 | 3 | 150 | n/a | 150 | 300 |  | n/a | n/a | n/a | 656 | 210 | 209 | 208 | 209 | 255 | 209 | 11.15 | 5.18 | 2258.61 | 328.57 | 4896.27 | 9545.77 | 723.6 | 171.202638 | 32.627001 | 412.755561 | 12.65074 | 76.34% | 5.906% | 74.72% | 80.63%
20231028-C3-G1-RX203-093 | 2023-10-28 22:00 | 3 | 150 | n/a | 143 | 293 | 99% | n/a | n/a | n/a | 659 | 209 | 207 | 207 | 205 | 260 | 207 | 11.15 | 5.25 | 2540.92 | 148.35 | 4409.93 | 9545.77 | 723.6 | 192.601736 | 14.731155 | 371.757099 | 25.23611 | 73.38% | 2.774% | 70.01% | 72.79%
20231029-C3-G1-RX203-094 | 2023-10-29 | 3.25 | 150 | n/a | 144 | 294 | 99.4% | n/a | n/a | n/a | 656 | 212 | 212 | 211 | 210 | 256 | 211.25 | 11.15 | 4.96 | 2488.41 | 144.86 | 4024.72 | 9545.77 | 723.6 | 188.621478 | 14.384598 | 339.283896 | 23.58661 | 73.93% | 2.689% | 63.42% | 66.11%
20231029-C3-G1-RX203-095 | 2023-10-29 01:00 | 3.5 | 150 | n/a | 146 | 296 | 99.3% | n/a | n/a | n/a | 660 | 214 | 214 | 214 | 213 | 258 | 213.75 | 11.15 | 4.9 | 2492.32 | 163.41 | 4451.05 | 9545.77 | 723.6 | 188.917856 | 16.226613 | 375.223515 | 23.12396 | 73.89% | 3.035% | 70.18% | 73.21%
20231029-C3-G1-RX203-096 | 2023-10-29 02:00 | 3.5 | 150 | n/a | 145 | 295 |  | n/a | n/a | n/a | 659 | 214 | 213 | 214 | 214 | 260 | 213.75 | 11.15 | 4.82 | 2127.59 | 175.42 | 4847.51 | 9545.77 | 723.6 | 161.271322 | 17.419206 | 408.645093 | 23.45946 | 77.71% | 3.098% | 72.67% | 75.77%
20231029-C3-G1-RX203-097 | 2023-10-29 04:00 | 3.75 | 150 | n/a | 147 | 297 |  | n/a | n/a | n/a | 660 | 217 | 217 | 217 | 216 | 259 | 216.75 | 11.15 | 4.74 | 1501.53 | 159.19 | 4350.98 | 9545.77 | 723.6 | 113.815974 | 15.807567 | 366.787614 | 23.20329 | 84.27% | 2.592% | 60.15% | 62.74%
20231029-C3-G1-RX203-098 | 2023-10-29 05:00 | 3.75 | 150 | n/a | 151 | 301 |  | n/a | n/a | n/a | 650 | 217 | 217 | 219 | 219 | 260 | 218 | 11.15 | 4.74 | 1415.6 | 170.515 | 4725.32 | 9545.77 | 723.6 | 107.30248 | 16.9321395 | 398.344476 | 23.52594 | 85.17% | 2.747% | 64.64% | 67.38%
20231029-C3-G1-RX203-099 | 2023-10-29 06:00 | 3.75 | 150 | n/a | 150 | 300 |  | n/a | n/a | n/a | 659 | 215 | 214 | 214 | 215 | 255 | 214.5 | 11.15 | 4.81 | 1931.1 | 191.06 | 5293.52 | 9545.77 | 723.6 | 146.37738 | 18.972258 | 446.243736 | 23.52086 | 79.77% | 3.287% | 77.31% | 80.6%
20231029-C3-G1-RX203-100 | 2023-10-29 07:00 | 3.75 | 150 | n/a | 152 | 302 |  | n/a | n/a | n/a | 662 | 217 | 217 | 217 | 216 | 260 | 216.75 | 11.15 | 4.77 | 1782.13 | 171.87 | 4831.33 | 9545.77 | 723.6 | 135.085454 | 17.066691 | 407.281119 | 23.86409 | 81.33% | 2.9% | 69.2% | 72.1%
20231029-C3-G1-RX203-101 | 2023-10-29 08:00 | 3.75 | 100 | n/a | 100 | 200 |  | n/a | n/a | n/a | 675 | 218 | 216 | 220 | 219 | 261 | 218.25 | 11.11 | 4.78 | 1764.6792 | 169.3946 | 4804.9232 | 10045.99 | 761.5 | 133.7627 | 16.82088378 | 405.055 | 24.08048 | 82.43% | 2.68% | 64.53% | 67.21%
20231029-C3-G1-RX203-102 | 2023-10-29 09:00 | 3.75 | 100 | n/a | 100 | 200 |  | n/a | n/a | n/a | 660 | 218 | 217 | 220 | 223 | 261 | 219.5 | 11.11 | 4.72 | 1016.3651 | 183.6128 | 5898.1663 | 10045.99 | 761.5 | 77.04047458 | 18.23275104 | 497.2154 | 27.27046 | 89.88% | 2.664% | 72.64% | 75.31%
20231029-C3-G1-RX203-103 | 2023-10-29 10:00 | 3.75 | 100 | n/a | 100 | 200 |  | n/a | n/a | n/a | 657 | 220 | 218 | 221 | 222 | 262 | 220.25 | 11.11 | 4.9 | 748.1751 | 176.0408 | 6240.3048 | 10045.99 | 761.5 | 56.71167258 | 17.48085144 | 526.0577 | 30.09337 | 92.55% | 2.48% | 74.64% | 77.12%
20231029-C3-G1-RX203-104 | 2023-10-29 11:00 | 3.75 | 100 | n/a | 100 | 200 |  | n/a | n/a | n/a | 661 | 224 | 222 | 225 | 226 | 265 | 224.25 | 11.11 | 5 | 428.8274 | 165.3594 | 6613.5386 | 10045.99 | 761.5 | 32.50511692 | 16.42018842 | 557.5213 | 33.9534 | 95.73% | 2.252% | 76.48% | 78.73%
20231029-C3-G1-RX203-105 | 2023-10-29 12:00 | 3.75 | 100 | n/a | 100 | 200 |  | n/a | n/a | n/a | 661 | 206 | 207 | 213 | 220 | 235 | 211.5 | 11.11 | 5.1 | 115.885 | 165.893 | 7347.0435 | 10045.99 | 761.5 | 8.784083 | 16.4731749 | 619.3558 | 37.59784 | 98.85% | 2.188% | 82.28% | 84.47%
20231029-C3-G1-RX203-106 | 2023-10-29 13:00 | 3.75 | 100 | n/a | 100 | 200 |  | n/a | n/a | n/a | 666 | 214 | 213 | 215 | 216 | 257 | 214.5 | 11.11 | 5.31 | 1617.4474 | 156.3179 | 5538.794 | 10045.99 | 761.5 | 122.6025 | 15.52236747 | 466.9203342 | 30.08048 | 83.9% | 2.43% | 73.08% | 75.51%
20231029-C3-G1-RX203-107 | 2023-10-29 14:00 | 3.75 | 100 | n/a | 100 | 200 |  | n/a | n/a | n/a | 668 | 219 | 216 | 218 | 218 | 262 | 217.75 | 11.11 | 5.3 | 1737.4988 | 163.5681 | 5244.1306 | 10045.99 | 761.5 | 131.7024 | 16.24231233 | 442.0802 | 27.21781 | 82.7% | 2.579% | 70.19% | 72.77%
20231029-C3-G1-RX203-108 | 2023-10-29 15:00 | 3.75 | 100 | n/a | 100 | 200 |  | n/a | n/a | n/a | 642 | 221 | 219 | 223 | 226 | 262 | 222.25 | 11.11 | 4.93 | 964.4148 | 187.8856 | 5947.8095 | 10045.99 | 761.5 | 73.10264184 | 18.65704008 | 501.4003 | 26.87459 | 90.4% | 2.71% | 72.84% | 75.55%
20231029-C3-G1-RX203-109 | 2023-10-29 16:00 | 3.75 | 100 | n/a | 100 | 200 |  | n/a | n/a | n/a | 666 | 220 | 219 | 224 | 227 | 261 | 222.5 | 11.11 | 4.95 | 686.2736 | 175.2776 | 6701.7326 | 10045.99 | 761.5 | 52.01953888 | 17.40506568 | 564.9561 | 32.45929 | 93.17% | 2.453% | 79.63% | 82.08%
20231029-C3-G1-RX203-110 | 2023-10-29 17:00 | 3.75 | 100 | n/a | 100 | 200 |  | n/a | n/a | n/a | 662 | 221 | 220 | 224 | 228 | 261 | 223.25 | 11.11 | 4.9 | 540.7642 | 237.9298 | 7915.0182 | 10045.99 | 761.5 | 40.98992636 | 23.62642914 | 667.236 | 28.24109 | 94.62% | 3.279% | 92.61% | 95.89%
20231029-C3-G1-RX203-111 | 2023-10-29 18:00 | 3.75 | 100 | n/a | 100 | 200 |  | n/a | n/a | n/a | 660 | 220 | 219 | 224 | 223 | 261 | 221.5 | 11.11 | 5 | 156.8804 | 77.8911 | 8059.5596 | 10045.99 | 761.5 | 11.89153432 | 7.73458623 | 679.4209 | 87.84192 | 98.44% | 1.032% | 90.64% | 91.67% | same as below: 838 and 612. Conversions over 95% or less than 85%(unless outside of operation spec) should be double checked
20231029-C3-G1-RX203-112 | 2023-10-29 19:00 | 3.75 | 100 | n/a | 100 | 200 |  | n/a | n/a | n/a | 622 | 217 | 216 | 219 | 225 | 259 | 219.25 | 11.11 | 4.73 | 417.6542 | 342.21 | 7946.49 | 10045.99 | 761.5 | 31.65818836 | 33.981453 | 669.889107 | 19.71337 | 95.84% | 4.656% | 91.79% | 96.44% | Corrected…
20231030-C3-G1-RX203-113 | 2023-10-30 03:00 | 3.75 | 225 | n/a | 0 | 225 | n/a | n/a | n/a | n/a | 505 | 219 | 217 | 222 | 228 | 256 | 221.5 | 11.11 | 4.13 | 2057.59 | 204.52 | 5442.57 | 10045.99 | 761.5 | 155.965322 | 20.308836 | 458.808651 | 22.59158 | 79.52% | 3.354% | 75.77% | 79.12%
20231030-C3-G1-RX203-114 | 2023-10-30 05:00 | 3.75 | 225 | n/a | 0 | 225 | n/a | n/a | n/a | n/a | 501 | 217 | 215 | 220 | 227 | 254 | 219.75 | 11.14 | 3.95 | 1126.49 | 155.58 | 5016.27 | 10045.99 | 761.5 | 85.387942 | 15.449094 | 422.871561 | 27.37193 | 88.79% | 2.285% | 62.54% | 64.83%
20231030-C3-G1-RX203-115 | 2023-10-30 06:00 | 3.75 | 225 | n/a | 0 | 225 | n/a | n/a | n/a | n/a | 510 | 218 | 216 | 221 | 227 | 256 | 220.5 | 11.14 | 4 | 955.6136 | 220.72 | 5689.15 | 10045.99 | 761.5 | 72.43551088 | 21.917496 | 479.595345 | 21.88185 | 90.49% | 3.181% | 69.6% | 72.78%
20231030-C3-G1-RX203-116 | 2023-10-30 07:00 | 3.75 | 225 | n/a | 0 | 225 | n/a | n/a | n/a | n/a | 506 | 218 | 216 | 221 | 227 | 257 | 220.5 | 11.14 | 4.05 | 794.24 | 154.21 | 5354.83 | 10045.99 | 761.5 | 60.203392 | 15.313053 | 451.412169 | 29.47891 | 92.09% | 2.184% | 64.37% | 66.55%
20231030-C3-G1-RX203-117 | 2023-10-30 09:00 | 3.75 | 225 | n/a | 0 | 225 | n/a | n/a | n/a | n/a | 493 | 218 | 216 | 222 | 228 | 255 | 221 | 11.14 | 3.96 | 853.6334 | 160.5787 | 5764.6771 | 10045.99 | 761.5 | 64.70541172 | 15.94546491 | 485.9623 | 30.47652 | 91.5% | 2.288% | 69.74% | 72.03%
20231030-C3-G1-RX203-118 | 2023-10-30 10:00 | 3.75 | 225 | n/a | 0 | 225 | n/a | n/a | n/a | n/a | 505 | 217 | 216 | 221 | 226 | 256 | 220 | 11.14 | 4 | 1376.7486 | 157.0637 | 5708.197 | 10045.99 | 761.5 | 104.3575 | 15.59642541 | 481.2010071 | 30.85329 | 86.3% | 2.373% | 73.23% | 75.6%
20231030-C3-G1-RX203-119 | 2023-10-30 11:00 | 3.75 | 225 | n/a | 0 | 225 | n/a | n/a | n/a | n/a | 503 | 215 | 214 | 218 | 221 | 259 | 217 | 11.14 | 4.2 | 1370.4803 | 158.729 | 5681.8956 | 10045.99 | 761.5 | 103.8824 | 15.7617897 | 478.9838 | 30.38892 | 86.36% | 2.397% | 72.84% | 75.23%
20231030-C3-G1-RX203-120 | 2023-10-30 12:00 | 3.75 | 225 | n/a | 0 | 225 | n/a | n/a | n/a | n/a | 501 | 215 | 214 | 217 | 221 | 259 | 216.75 | 11.2 | 4.5 | 1760.1524 | 160.0196 | 6143.5926 | 10045.99 | 761.5 | 133.4196 | 15.88994628 | 517.9049 | 32.59324 | 82.48% | 2.53% | 82.46% | 84.99%
20231030-C3-G1-RX203-121 | 2023-10-30 13:00 | 3.75 | 225 | n/a | 0 | 225 | n/a | n/a | n/a | n/a | 502 | 215 | 213 | 213 | 216 | 218 | 214.25 | 11.2 | 4.45 | 2861.2794 | 181.278 | 501.5068 | 10045.99 | 761.5 | 216.885 | 18.0009054 | 42.27702324 | 2.348605 | 71.52% | 3.305% | 7.763% | 11.07%
20231030-C3-G1-RX203-122 | 2023-10-30 14:00 | 3.75 | 225 | n/a | 0 | 225 | n/a | n/a | n/a | n/a | 512 | 215 | 215 | 215 | 227 | 240 | 218 | 11.2 | 3.9 |  |  |  | 10045.99 | 761.5 | 0 | 0 | 0 | #DIV/0! | 100% | 0% | 0% | 0%
20231030-C3-G1-RX203-123 | 2023-10-30 16:00 | 4 | 225 | n/a | 0 | 225 | n/a | n/a | n/a | n/a | 483 | 217 | 214 | 214 | 216 | 218 | 215.25 | 11.2 | 4.1 | 613.8107 | 126.776 | 5220.6198 | 10045.99 | 761.5 | 46.52685106 | 12.5888568 | 440.0982 | 34.95935 | 93.89% | 1.761% | 61.55% | 63.32%
20231030-C3-G1-RX203-124 | 2023-10-30 17:00 | 3.75 | 250 | n/a | 0 | 250 | n/a | n/a | n/a | n/a | 600 | 222 | 221 | 221 | 226 | 230 | 222.5 | 11.2 | 4.3 |  |  |  | 10045.99 | 761.5 | 0 | 0 | 0 | #DIV/0! | 100% | 0% | 0% | 0%
20231030-C3-G1-RX203-125 | 2023-10-30 18:00 | 3.75 | 300 | n/a | 0 | 300 | n/a | n/a | n/a | n/a | 600 | 219 | 220 | 220 | 226 | 231 | 221.25 | 11.2 | 4.24 |  |  |  | 10045.99 | 761.5 | 0 | 0 | 0 | #DIV/0! | 100% | 0% | 0% | 0%
20231030-C3-G1-RX203-126 | 2023-10-30 19:00 | 3.75 | 300 | n/a | 0 | 300 | n/a | n/a | n/a | n/a | 600 | 219 | 218 | 225 | 232 | 258 | 223.5 | 11.2 | 4.5 |  |  |  | 10045.99 | 761.5 | 0 | 0 | 0 | #DIV/0! | 100% | 0% | 0% | 0%
20231030-C3-G1-RX203-127 | 2023-10-30 23:00 | 4 | 150 | n/a | 100 | 250 | 85.2% | 20 | No | n/a | 652 | 219 | 219 | 226 | 232 | 257 | 224 | 11.2 | 4.69 | 869.36 | 348.32 | 6628.4 | 10045.99 | 761.5 | 65.897488 | 34.588176 | 558.77412 | 16.15506 | 91.35% | 4.972% | 80.33% | 85.3%
20231031-C3-G1-RX203-128 | 2023-10-31 | 4 | 150 | n/a | 108 | 258 | 85.6% | 20 | No | n/a | 637 | 219 | 219 | 225 | 230 | 250 | 223.25 | 11.13 | 4.56 | 1036.2031 | 301.6622 | 6964.0746 | 11723.4 | 888.6 | 78.54419498 | 29.95505646 | 587.0715 | 19.59841 | 91.16% | 3.698% | 72.47% | 76.17% | HPLC returned a larger glycerol feed area compared to the previous 70 wt% solution - several runs were complete to ensure proper results
20231031-C3-G1-RX203-129 | 2023-10-31 01:00 | 4 | 150 | n/a | 118 | 268 | 86.5% | 20 | No | n/a | 632 | 219 | 220 | 225 | 230 | 256 | 223.5 | 11.13 | 4.5 | 1555.26 | 390.044 | 7136.83 | 11723.4 | 888.6 | 117.888708 | 38.7313692 | 601.634769 | 15.53353 | 86.73% | 5.025% | 78.06% | 83.09%
20231031-C3-G1-RX203-130 | 2023-10-31 03:00 | 4 | 150 | n/a | 114 | 264 | 87.7% | 20 | No | n/a | 619 | 222 | 222 | 226 | 229 | 257 | 224.75 | 11.13 | 4.7 | 2875.4 | 867.7562 | 7517.91 | 11723.4 | 888.6 | 217.95532 | 86.16819066 | 633.759813 | 7.354916 | 75.47% | 12.85% | 94.5% | 107.3%
20231031-C3-G1-RX203-131 | 2023-10-31 04:00 | 4 | 150 | n/a | 115 | 265 | 87.8% | n/a | n/a | n/a | 638 | 223 | 222 | 228 | 234 | 258 | 226.75 | 11.13 | 4.69 | 1328.6095 | 387.857 | 7229.3144 | 11723.4 | 888.6 | 100.7086001 | 38.5142001 | 609.4312 | 15.82355 | 88.67% | 4.888% | 77.35% | 82.24%
20231031-C3-G1-RX203-132 | 2023-10-31 05:00 | 4 | 150 | n/a | 118 | 268 | 88.5% | n/a | n/a | n/a | 629 | 222 | 222 | 227 | 233 | 256 | 226 | 11.13 | 4.58 | 1060.56 | 309.505 | 6910.6 | 11723.4 | 888.6 | 80.390448 | 30.7338465 | 582.56358 | 18.95511 | 90.95% | 3.803% | 72.08% | 75.88%
20231031-C3-G1-RX203-133 | 2023-10-31 06:00 | 4 | 150 | n/a | 119 | 269 | 89% | n/a | n/a | n/a | 627 | 220 | 221 | 226 | 230 | 251 | 224.25 | 11.2 | 4.65 | 943.3326 | 306.235 | 6855.353 | 11723.4 | 888.6 | 71.50461108 | 30.4091355 | 577.9062579 | 19.00436 | 91.95% | 3.722% | 70.73% | 74.45%
20231031-C3-G1-RX203-134 | 2023-10-31 07:00 | 4 | 150 | n/a | 0 | 150 |  | n/a | n/a | n/a | 630 | 220 | 220 | 226 | 231 | 257 | 224.25 | 11.2 |  |  |  |  | 11723.4 | 888.6 | 0 | 0 | 0 | #DIV/0! | 100% | 0% | 0% | 0%
20231031-C3-G1-RX203-135 | 2023-10-31 09:00 | 4 | 150 | n/a | 0 | 150 |  | n/a | n/a | n/a | 637 | 220 | 219 | 225 | 229 | 258 | 223.25 | 11.2 |  |  |  |  | 11723.4 | 888.6 | 0 | 0 | 0 | #DIV/0! | 100% | 0% | 0% | 0%
20231031-C3-G1-RX203-136 | 2023-10-31 10:00 | 4 | 150 | n/a | 0 | 150 |  | n/a | n/a | n/a | 641 | 220 | 220 | 225 | 230 | 257 | 223.75 | 11.2 |  |  |  |  | 11723.4 | 888.6 | 0 | 0 | 0 | #DIV/0! | 100% | 0% | 0% | 0%
20231031-C3-G1-RX203-137 | 2023-10-31 11:00 | 4 | 150 | n/a | 0 | 150 |  | n/a | n/a | n/a | 637 | 220 | 220 | 225 | 230 | 257 | 223.75 | 11.2 |  |  |  |  | 11723.4 | 888.6 | 0 | 0 | 0 | #DIV/0! | 100% | 0% | 0% | 0%
20231031-C3-G1-RX203-138 | 2023-10-31 12:00 | 4 | 150 | n/a | 0 | 150 |  | n/a | n/a | n/a | 637 | 221 | 220 | 225 | 230 | 258 | 224 | 11.2 |  |  |  |  | 11723.4 | 888.6 | 0 | 0 | 0 | #DIV/0! | 100% | 0% | 0% | 0%
20231031-C3-G1-RX203-139 | 2023-10-31 13:00 | 4 | 150 | n/a | 0 | 150 |  | n/a | n/a | n/a | 646 | 221 | 220 | 226 | 230 | 257 | 224.25 | 11.2 |  |  |  |  | 11723.4 | 888.6 | 0 | 0 | 0 | #DIV/0! | 100% | 0% | 0% | 0%
20231031-C3-G1-RX203-140 | 2023-10-31 14:00 | 4 | 150 | n/a | 0 | 150 |  | n/a | n/a | n/a | 641 | 220 | 220 | 225 | 229 | 254 | 223.5 | 11.2 |  |  |  |  | 11723.4 | 888.6 | 0 | 0 | 0 | #DIV/0! | 100% | 0% | 0% | 0%
20231031-C3-G1-RX203-141 | 2023-10-31 15:00 | 4 | 150 | n/a | 0 | 150 |  | n/a | n/a | n/a | 628 | 220 | 220 | 225 | 229 | 252 | 223.5 | 11.2 |  |  |  |  | 11723.4 | 888.6 | 0 | 0 | 0 | #DIV/0! | 100% | 0% | 0% | 0%
20231031-C3-G1-RX203-142 | 2023-10-31 16:00 | 4 | 150 | n/a | 0 | 150 |  | n/a | n/a | n/a | 643 | 220 | 220 | 225 | 229 | 252 | 223.5 | 11.2 |  |  |  |  | 11723.4 | 888.6 | 0 | 0 | 0 | #DIV/0! | 100% | 0% | 0% | 0%
20231031-C3-G1-RX203-143 | 2023-10-31 17:00 | 4 | 150 | n/a | 0 | 150 |  | n/a | n/a | n/a | 637 | 220 | 219 | 223 | 227 | 252 | 222.25 | 11.2 |  |  |  |  | 11723.4 | 888.6 | 0 | 0 | 0 | #DIV/0! | 100% | 0% | 0% | 0%
20231031-C3-G1-RX203-144 | 2023-10-31 18:00 | 4 | 150 | n/a | 0 | 150 |  | n/a | n/a | n/a | 637 | 220 | 219 | 223 | 228 | 257 | 222.5 | 11.2 |  |  |  |  | 11723.4 | 888.6 | 0 | 0 | 0 | #DIV/0! | 100% | 0% | 0% | 0%
20231031-C3-G1-RX203-145 | 2023-10-31 19:00 | 4 | 75 | n/a | 0 | 75 |  | n/a | n/a | n/a | 631 | 219 | 219 | 225 | 230 | 258 | 223.25 | 11.2 |  |  |  |  | 11723.4 | 888.6 | 0 | 0 | 0 | #DIV/0! | 100% | 0% | 0% | 0%
20231031-C3-G1-RX203-146 | [32 empty] | Sample does not exist.
20231031-C3-G1-RX203-147 | 2023-10-31 21:00 | 4 | 75 | n/a | 150 | 225 | 100% | n/a | n/a | n/a | 621 | 219 | 219 | 224 | 228 | 251 | 222.5 | 11.2 |  | 2042.25 | 329.48 | 7170.35 | 11723.4 | 888.6 | 154.80255 | 32.717364 | 604.460505 | 18.47522 | 82.58% | 4.459% | 82.37% | 86.83%
20231031-C3-G1-RX203-148 | 2023-10-31 22:00 | 4 | 75 | n/a | 143 | 218 | 92.8% | 20 | Yes | 22 | 634 | 221 | 220 | 224 | 229 | 257 | 223.5 | 11.2 |  | 1719.1 | 306.05 | 6807.76 | 11723.4 | 888.6 | 130.30778 | 30.390765 | 573.894168 | 18.88383 | 85.34% | 4.008% | 75.68% | 79.69%
20231031-C3-G1-RX203-149 | 2023-10-31 23:00 | 4 | 75 | n/a | 0 | 75 | n/a | n/a | n/a | n/a | 596 | 220 | 220 | 224 | 228 | 252 | 223 | 11.2 |  | 1409.07 | 305.16 | 5879.41 | 11723.4 | 888.6 | 106.807506 | 30.302388 | 495.634263 | 16.35628 | 87.98% | 3.876% | 63.4% | 67.27%
20231031-C3-G1-RX203-150 | 2023-10-31 | 4 | 75 | n/a | 0 | 75 | n/a | n/a | n/a | n/a | 615 | 220 | 220 | 224 | 228 | 255 | 223 | 11.2 | 4.53 | 1513.86 | 236.99 | 6512.58 | 11723.4 | 888.6 | 114.750588 | 23.533107 | 549.010494 | 23.32928 | 87.09% | 3.041% | 70.95% | 73.99%
20231031-C3-G1-RX203-151 | 2023-11-01 01:00 | 4 | 75 | n/a | 0 | 75 | n/a | n/a | n/a | n/a | 642 | 220 | 220 | 224 | 229 | 252 | 223.25 | 11.2 | 4.51 | 1505.03 | 255.39 | 6142.71 | 11723.4 | 888.6 | 114.081274 | 25.360227 | 517.830453 | 20.419 | 87.16% | 3.274% | 66.86% | 70.13%
20231031-C3-G1-RX203-152 | 2023-11-02 02:00 | 4 | 75 | n/a | 0 | 0 | n/a | n/a | n/a | n/a | 638 | 221 | 220 | 224 | 228 | 253 | 223.25 | 11.2 | 4.58 | 1800.94 | 419.35 | 6459.94 | 11723.4 | 888.6 | 136.511252 | 41.641455 | 544.572942 | 13.07766 | 84.64% | 5.537% | 72.41% | 77.94%
20231104-C3-G1-RX203-153 | 2023-11-04 15:40 | 3.75 | 100 | n/a | 0 | 0 | n/a | n/a | n/a | n/a | 657 | 216 | 216 | 218 | 221 | 259 | 217.75 | 11.23 | 4.46 | 2466.43 | 259.75 | 5730.54 | 11723.4 | 888.6 | 186.955394 | 25.793175 | 483.084522 | 18.72916 | 78.96% | 3.676% | 68.85% | 72.53%
20231104-C3-G1-RX203-154 | 2023-11-04 17:00 | 3.75 | 100 | n/a | 0 | 0 | n/a | n/a | n/a | n/a | 658 | 215 | 217 | 220 | 224 | 258 | 219 | 11.23 | 4.48 | 2234.6822 | 410.29 | 9127.43 | 11723.4 | 888.6 | 169.3889 | 40.741797 | 769.442349 | 18.88582 | 80.94% | 5.665% | 107% | 112.6%
20231104-C3-G1-RX203-155 | 2023-11-04 19:00 | 3.75 | 100 | n/a | 0 | 100 | n/a | n/a | n/a | n/a | 660 | 217 | 218 | 222 | 228 | 258 | 221.25 | 11.23 | 4.42 | 759.0606 | 435.2135 | 9564.78 | 11723.4 | 888.6 | 57.53679348 | 43.21670055 | 806.310954 | 18.65739 | 93.53% | 5.2% | 97.02% | 102.2%
20231104-C3-G1-RX203-156 | 2023-11-04 21:00 | 3.75 | 75 | 436 | 0 | 436 | n/a | n/a | n/a | n/a | 658 | 216 | 217 | 222 | 227 | 256 | 220.5 | 11.23 | 4.58 | 686.11 | 360.33 | 7423.91 | 11723.4 | 888.6 | 52.007138 | 35.780769 | 625.835613 | 17.49084 | 94.15% | 4.277% | 74.81% | 79.08% | Added new feed at 9:00 PM. Glycerin solution = 34 wt%. Glycerol area = 6201.52
20231104-C3-G1-RX203-157 | 2023-11-04 22:00 | 3.75 | 75 | 391 | 0 | 391 | n/a | n/a | n/a | n/a | 653 | 223 | 224 | 223 | 222 | 254 | 223 | 11.23 |  | 815.72 | 329.56 | 5425.57 | 11723.4 | 888.6 | 61.831576 | 32.725308 | 457.375551 | 13.9762 | 93.04% | 3.958% | 55.32% | 59.28%
20231104-C3-G1-RX203-158 | 2023-11-04 23:00 | 3.75 | 75 | 375 | 0 | 375 | n/a | n/a | n/a | n/a | 607 | 220 | 222 | 221 | 220 | 252 | 220.75 | 11.23 |  | 896.3 | 274.05 | 3834.9 | 6201.52 | 470.1 | 67.93954 | 27.213165 | 323.28207 | 11.87962 | 85.55% | 6.767% | 80.39% | 87.15%
20231105-C3-G1-RX203-159 | 2023-11-05 | 3.75 | 75 | 375 | 0 | 375 | n/a | n/a | n/a | n/a | 606 | 223 | 224 | 223 | 221 | 258 | 222.75 | 11.23 |  | 854.77 | 187.85 | 2757.8 | 6201.52 | 470.1 | 64.791566 | 18.653505 | 232.48254 | 12.46321 | 86.22% | 4.602% | 57.36% | 61.96%
20231105-C3-G1-RX203-160 | 2023-11-05 01:00 | 3.75 | 75 | 417 | 0 | 417 | n/a | n/a | n/a | n/a | 600 | 223 | 224 | 223 | 222 | 258 | 223 | 11.23 |  | 804.44 | 212.01 | 2878.16 | 6201.52 | 470.1 | 60.976552 | 21.052593 | 242.628888 | 11.52489 | 87.03% | 5.146% | 59.3% | 64.45%
20231105-C3-G1-RX203-161 | 2023-11-05 02:00 | 3.75 | 75 | 522 | 0 | 522 | n/a | n/a | n/a | n/a | 609 | 223 | 225 | 224 | 222 | 260 | 223.5 | 11.23 | 4.12 | 867.5432 | 234.674 | 3257.05 | 6201.52 | 470.1 | 65.75977456 | 23.3031282 | 274.569315 | 11.78251 | 86.01% | 5.763% | 67.91% | 73.67%
20231105-C3-G1-RX203-162 | 2023-11-05 03:00 | 3.75 | 75 | 407 | 0 | 407 | n/a | n/a | n/a | n/a | 605 | 222 | 223 | 224 | 222 | 257 | 222.75 | 11.23 | 4.07 | 617.96 | 196.43 | 2992.05 | 6201.52 | 470.1 | 46.841368 | 19.505499 | 252.229815 | 12.93122 | 90.04% | 4.608% | 59.59% | 64.2%
20231105-C3-G1-RX203-163 | 2023-11-05 04:00 | 3.75 | 75 | 407 | 0 | 407 | n/a | n/a | n/a | n/a | 604 | 225 | 226 | 226 | 224 | 259 | 225.25 | 11.23 | 4.07 | 574.54 | 200.94 | 3061.2 | 6201.52 | 470.1 | 43.550132 | 19.953342 | 258.05916 | 12.93313 | 90.74% | 4.678% | 60.5% | 65.18%
20231105-C3-G1-RX203-164 | 2023-11-05 06:00 | 3.75 | 75 | 372 | 0 | 372 | n/a | n/a | n/a | n/a | 608 | 224 | 226 | 225 | 224 | 259 | 224.75 | 11.23 | 4.13 | 596.2 | 209.5496 | 3324.32 | 6201.52 | 470.1 | 45.19196 | 20.80827528 | 280.240176 | 13.46773 | 90.39% | 4.897% | 65.95% | 70.85%
20231105-C3-G1-RX203-165 | 2023-11-05 07:00 | 3.75 | 75 | 310 | 0 | 310 | n/a | n/a | n/a | n/a | 609 | 224 | 225 | 225 | 224 | 258 | 224.5 | 11.23 |  | 631.7523 | 177.2914 | 3044.653 | 6201.52 | 470.1 | 47.88682434 | 17.60503602 | 256.6642479 | 14.57902 | 89.81% | 4.17% | 60.79% | 64.96%
20231105-C3-G1-RX203-166 | 2023-11-05 09:00 | 3.75 | 75 | 333 | 0 | 333 | n/a | n/a | n/a | n/a | 598 | 225 | 226 | 226 | 225 | 259 | 225.5 | 11.23 | 4.02 | 589.2245 | 212.8005 | 3193.2451 | 6201.52 | 470.1 | 44.6632171 | 21.13108965 | 269.1906 | 12.73908 | 90.5% | 4.967% | 63.27% | 68.24%
20231105-C3-G1-RX203-167 | 2023-11-05 11:00 | 3.75 | 75 | 292 | 0 | 292 | n/a | n/a | n/a | n/a | 603 | 224 | 226 | 226 | 225 | 258 | 225.25 | 11.2 | 3.96 | 472.72 | 226.8317 | 3142.58 | 6201.52 | 470.1 | 35.832176 | 22.52438781 | 264.919494 | 11.76145 | 92.38% | 5.187% | 61% | 66.19%
20231105-C3-G1-RX203-168 | 2023-11-05 12:00 | 3.75 | 75 | 254 | 0 | 254 | n/a | n/a | n/a | n/a | 602 | 224 | 225 | 225 | 224 | 258 | 224.5 | 11.2 | 4.05 | 558.73 | 194.23 | 3266.85 | 6201.52 | 470.1 | 42.351734 | 19.287039 | 275.395455 | 14.27878 | 90.99% | 4.509% | 64.38% | 68.89%
20231105-C3-G1-RX203-169 | 2023-11-05 13:00 | 3.75 | 75 | 381 | 0 | 381 | n/a | n/a | n/a | n/a | 608 | 223 | 224 | 224 | 223 | 259 | 223.5 | 11.2 | 4.13 | 610.932 | 204 | 3335.17 | 6201.52 | 470.1 | 46.3086456 | 20.2572 | 281.154831 | 13.87925 | 90.15% | 4.78% | 66.34% | 71.12%
20231105-C3-G1-RX203-170 | 2023-11-05 14:00 | 3.75 | 75 | 400 | 0 | 400 | n/a | n/a | n/a | n/a | 607 | 223 | 225 | 224 | 223 | 258 | 223.75 | 11.2 | 4.15 | 589.46 | 220.7 | 3267.8 | 6201.52 | 470.1 | 44.681068 | 21.91551 | 275.47554 | 12.56989 | 90.5% | 5.152% | 64.75% | 69.91%
20231105-C3-G1-RX203-171 | 2023-11-05 15:00 | 3.75 | 100 | 393 | 0 | 393 | n/a | n/a | n/a | n/a | 606 | 223 | 224 | 223 | 222 | 259 | 223 | 11.2 | 4.16 | 711.9342 | 230.71 | 3503 | 6201.52 | 470.1 | 53.96461236 | 22.909503 | 295.3029 | 12.88997 | 88.52% | 5.505% | 70.96% | 76.47%
20231105-C3-G1-RX203-172 | 2023-11-05 16:00 | 3.75 | 100 | 375 | 0 | 375 | n/a | n/a | n/a | n/a | 600 | 222 | 223 | 222 | 221 | 259 | 222 | 11.2 | 4.19 | 651.544 | 219.756 | 3404.735 | 6201.52 | 470.1 | 49.3870352 | 21.8217708 | 287.0191605 | 13.15288 | 89.49% | 5.187% | 68.22% | 73.41%
20231105-C3-G1-RX203-173 | 2023-11-05 18:00 | 3.75 | 100 | 462 | 0 | 462 | n/a | n/a | n/a | n/a | 608 | 226 | 227 | 225 | 223 | 251 | 225.25 | 11.2 | 4.19 | 727.7 | 228.52 | 3691.1 | 6201.52 | 470.1 | 55.15966 | 22.692036 | 311.15973 | 13.71229 | 88.27% | 5.469% | 74.99% | 80.46%
20231105-C3-G1-RX203-174 | 2023-11-05 19:00 | 4 | 100 | 329 | 0 | 329 | n/a | n/a | n/a | n/a | 611 | 225 | 227 | 227 | 225 | 253 | 226 | 11.2 | 4.14 | 671.15 | 203.02 | 3486.38 | 6201.52 | 470.1 | 50.87317 | 20.159886 | 293.901834 | 14.57855 | 89.18% | 4.809% | 70.11% | 74.91%
20231105-C3-G1-RX203-175 | 2023-11-05 20:00 | 4 | 100 | 469 | 0 | 469 | n/a | n/a | n/a | n/a | 611 | 225 | 226 | 226 | 225 | 254 | 225.5 | 11.2 | 4.1 | 732.25 | 187.23 | 3198.13 | 6201.52 | 470.1 | 55.50455 | 18.591939 | 269.602359 | 14.50104 | 88.19% | 4.484% | 65.03% | 69.51%
20231105-C3-G1-RX203-176 | 2023-11-05 21:00 | 4 | 100 | 682 | 0 | 682 | n/a | n/a | n/a | n/a | 603 | 225 | 226 | 227 | 225 | 256 | 225.75 | 11.2 | 4.04 | 499.12 | 169.24 | 2874.54 | 6201.52 | 470.1 | 37.833296 | 16.805532 | 242.323722 | 14.41928 | 91.95% | 3.888% | 56.06% | 59.95%
20231105-C3-G1-RX203-177 | 2023-11-05 22:00 | 4 | 100 | 600 | 0 | 600 | n/a | n/a | n/a | n/a | 602 | 225 | 226 | 229 | 226 | 255 | 226.5 | 11.2 | 3.93 | 520.76 | 174.9 | 3020.19 | 6201.52 | 470.1 | 39.473608 | 17.36757 | 254.602017 | 14.65962 | 91.6% | 4.033% | 59.12% | 63.16%
20231105-C3-G1-RX203-178 | 2023-11-05 23:00 | 4 | 100 | 321 | 0 | 321 | n/a | n/a | n/a | n/a | 602 | 226 | 230 | 232 | 230 | 253 | 229.5 | 11.2 | 3.84 | 581.11 | 188.16 | 3205.83 | 6201.52 | 470.1 | 44.048138 | 18.684288 | 270.251469 | 14.4641 | 90.63% | 4.385% | 63.43% | 67.82%
20231106-C3-G1-RX203-179 | 2023-11-05 | 4 | 100 | 387 | 0 | 387 | n/a | n/a | n/a | n/a | 605 | 229 | 230 | 230 | 230 | 252 | 229.75 | 11.2 | 4.2 | 613.33 | 201.55 | 3218.57 | 6201.52 | 470.1 | 46.490414 | 20.013915 | 271.325451 | 13.55684 | 90.11% | 4.725% | 64.05% | 68.78%
20231106-C3-G1-RX203-180 | 2023-11-06 01:00 | 4 | 100 | 316 | 0 | 316 | n/a | n/a | n/a | n/a | 612 | 227 | 228 | 229 | 225 | 253 | 227.25 | 11.2 | 4 | 798.6 | 318.95 | 3369.17 | 6201.52 | 470.1 | 60.53388 | 31.671735 | 284.021031 | 8.96765 | 87.12% | 7.733% | 69.35% | 77.08%
20231106-C3-G1-RX203-181 | 2023-11-06 02:00 | 4 | 100 | 343 | 0 | 343 | n/a | n/a | n/a | n/a | 610 | 225 | 226 | 227 | 227 | 248 | 226.25 | 11.2 | 4.02 | 561.94 | 249.97 | 3349.99 | 6201.52 | 470.1 | 42.595052 | 24.822021 | 282.404157 | 11.37716 | 90.94% | 5.806% | 66.06% | 71.86%
20231106-C3-G1-RX203-182 | 2023-11-06 03:00 | 4 | 100 |  | 0 | 0 | n/a | n/a | n/a | n/a | 610 | 225 | 227 | 228 | 228 | 254 | 227 | 11.2 | 4.1 | 571.46 | 177.78 | didn't save | 6201.52 | 470.1 | 43.316668 | 17.653554 | #VALUE! | #VALUE! | 90.79% | 4.136% | #VALUE! | #VALUE!
20231106-C3-G1-RX203-183 | 2023-11-06 06:00 | 4 | 100 |  | 0 | 0 | n/a | n/a | n/a | n/a | 606 | 223 | 226 | 226 | 224 | 249 | 224.75 | 11.2 | 4.11 | 834.72 | 236.54 | 3643.23 | 6201.52 | 470.1 | 63.271776 | 23.488422 | 307.124289 | 13.07556 | 86.54% | 5.774% | 75.49% | 81.27%
20231106-C3-G1-RX203-184 | 2023-11-06 11:00 | 4 | 150 |  | 0 | 0 | n/a | n/a | n/a | n/a | 607 | 228 | 230 | 233 | 233 | 235 | 231 | 11.2 | 3.9 | 2540.7 | 207.62 | 3125.44 | 6201.52 | 470.1 | 192.58506 | 20.616666 | 263.474592 | 12.77969 | 59.03% | 7.429% | 94.94% | 102.4%
20231106-C3-G1-RX203-185 | 2023-11-06 14:00 | 4 | 150 |  |  | 0 | n/a | n/a | n/a | n/a | 609 | 223 | 222 | 222 | 218 | 259 | 221.25 | 11.2 | 4.14 | 953.5 | 162.93 | 3451.84 | 6201.52 | 470.1 | 72.2753 | 16.178949 | 290.990112 | 17.98572 | 84.63% | 4.067% | 73.15% | 77.21%
20231106-C3-G1-RX203-186 | 2023-11-06 15:00 | 4 | 150 |  |  | 0 | n/a | n/a | n/a | n/a | 608 | 222 | 220 | 219 | 216 | 261 | 219.25 | 11.2 | 4.44 | 524.52 | 205 | 3636.9 | 6201.52 | 470.1 | 39.758616 | 20.3565 | 306.59067 | 15.06107 | 91.54% | 4.73% | 71.24% | 75.97%
20231106-C3-G1-RX203-187 | 2023-11-06 16:00 | 4 | 150 |  |  | 0 | n/a | n/a | n/a | n/a | 608 | 221 | 219 | 218 | 216 | 261 | 218.5 | 11.2 | 4.56 | 503.92 | 207.865 | 3798.352 | 6201.52 | 470.1 | 38.197136 | 20.6409945 | 320.2010736 | 15.51287 | 91.87% | 4.779% | 74.14% | 78.92%
20231106-C3-G1-RX203-188 | 2023-11-06 18:00 | 4 | 150 |  |  | 0 | n/a | n/a | n/a | n/a | 608 | 221 | 219 | 218 | 216 | 259 | 218.5 | 11.2 | 4.38 | 433 | 217.05 | 4135.93 | 6201.52 | 470.1 | 32.8214 | 21.553065 | 348.658899 | 16.17677 | 93.02% | 4.929% | 79.73% | 84.66%
20231106-C3-G1-RX203-189 | [5 empty] | 0 | [10 empty] | 0 | [5 empty] | 6201.52 | 470.1 | 0 | 0 | 0 | #DIV/0! | 100% | 0% | 0% | 0%
20231106-C3-G1-RX203-190 | [5 empty] | 0 | [10 empty] | 0 | [5 empty] | 6201.52 | 470.1 | 0 | 0 | 0 | #DIV/0! | 100% | 0% | 0% | 0%
20231106-C3-G1-RX203-191 | 2023-11-07 |  |  |  |  | 0 | [10 empty] | 0 |  |  | 809.0418 | 184.8037 | 3019.5012 | 6201.52 | 470.1 | 61.32536844 | 18.35100741 | 254.544 | 13.87084 | 86.95% | 4.489% | 62.27% | 66.76%
20231106-C3-G1-RX203-192 | [5 empty] | 0 | [10 empty] | 0 | [5 empty] | 6201.52 | 470.1 | 0 | 0 | 0 | #DIV/0! | 100% | 0% | 0% | 0%
20231106-C3-G1-RX203-193 | [5 empty] | 0 | [10 empty] | 0 | [5 empty] | 6201.52 | 470.1 | 0 | 0 | 0 | #DIV/0! | 100% | 0% | 0% | 0%
20231106-C3-G1-RX203-194 | [5 empty] | 0 | [10 empty] | 0 | [5 empty] | 6201.52 | 470.1 | 0 | 0 | 0 | #DIV/0! | 100% | 0% | 0% | 0%
20231106-C3-G1-RX203-195 | [5 empty] | 0 | [10 empty] | 0 | [7 empty] | 0 | 0 | 0 | #DIV/0! | #DIV/0! | #DIV/0! | #DIV/0! | #DIV/0!
20231106-C3-G1-RX203-196 | [5 empty] | 0 | [10 empty] | 0 | [7 empty] | 0 | 0 | 0 | #DIV/0! | #DIV/0! | #DIV/0! | #DIV/0! | #DIV/0!
20231106-C3-G1-RX203-197 | [5 empty] | 0 | [10 empty] | 0 | [7 empty] | 0 | 0 | 0 | #DIV/0! | #DIV/0! | #DIV/0! | #DIV/0! | #DIV/0!
20231106-C3-G1-RX203-198 | [5 empty] | 0 | [10 empty] | 0 | [7 empty] | 0 | 0 | 0 | #DIV/0! | #DIV/0! | #DIV/0! | #DIV/0! | #DIV/0!
20231106-C3-G1-RX203-199 | [5 empty] | 0 | [10 empty] | 0 | [7 empty] | 0 | 0 | 0 | #DIV/0! | #DIV/0! | #DIV/0! | #DIV/0! | #DIV/0!
20231106-C3-G1-RX203-200 | [5 empty] | 0 | [10 empty] | 0 | [7 empty] | 0 | 0 | 0 | #DIV/0! | #DIV/0! | #DIV/0! | #DIV/0! | #DIV/0!
20231106-C3-G1-RX203-201 | [5 empty] | 0 | [10 empty] | 0 | [7 empty] | 0 | 0 | 0 | #DIV/0! | #DIV/0! | #DIV/0! | #DIV/0! | #DIV/0!
20231106-C3-G1-RX203-202 | [5 empty] | 0 | [10 empty] | 0 | [7 empty] | 0 | 0 | 0 | #DIV/0! | #DIV/0! | #DIV/0! | #DIV/0! | #DIV/0!
20231106-C3-G1-RX203-203 | [5 empty] | 0 | [10 empty] | 0 | [7 empty] | 0 | 0 | 0 | #DIV/0! | #DIV/0! | #DIV/0! | #DIV/0! | #DIV/0!
20231106-C3-G1-RX203-204 | [5 empty] | 0 | [10 empty] | 0 | [7 empty] | 0 | 0 | 0 | #DIV/0! | #DIV/0! | #DIV/0! | #DIV/0! | #DIV/0!
20231030-C3-G1-RX203-205 | [5 empty] | 0 | [10 empty] | 0 | [7 empty] | 0 | 0 | 0 | #DIV/0! | #DIV/0! | #DIV/0! | #DIV/0! | #DIV/0!
20231030-C3-G1-RX203-206 | [5 empty] | 0 | [10 empty] | 0 | [7 empty] | 0 | 0 | 0 | #DIV/0! | #DIV/0! | #DIV/0! | #DIV/0! | #DIV/0!
20231030-C3-G1-RX203-207 | [5 empty] | 0 | [10 empty] | 0 | [7 empty] | 0 | 0 | 0 | #DIV/0! | #DIV/0! | #DIV/0! | #DIV/0! | #DIV/0!
20231030-C3-G1-RX203-208 | [5 empty] | 0 | [10 empty] | 0 | [7 empty] | 0 | 0 | 0 | #DIV/0! | #DIV/0! | #DIV/0! | #DIV/0! | #DIV/0!
20231030-C3-G1-RX203-209 | [5 empty] | 0 | [10 empty] | 0 | [7 empty] | 0 | 0 | 0 | #DIV/0! | #DIV/0! | #DIV/0! | #DIV/0! | #DIV/0!
20231030-C3-G1-RX203-210 | [5 empty] | 0 | [10 empty] | 0 | [7 empty] | 0 | 0 | 0 | #DIV/0! | #DIV/0! | #DIV/0! | #DIV/0! | #DIV/0!
20231030-C3-G1-RX203-211 | [5 empty] | 0 | [10 empty] | 0 | [7 empty] | 0 | 0 | 0 | #DIV/0! | #DIV/0! | #DIV/0! | #DIV/0! | #DIV/0!
20231030-C3-G1-RX203-212 | [5 empty] | 0 | [10 empty] | 0 | [7 empty] | 0 | 0 | 0 | #DIV/0! | #DIV/0! | #DIV/0! | #DIV/0! | #DIV/0!
20231030-C3-G1-RX203-213 | [5 empty] | 0 | [10 empty] | 0 | [7 empty] | 0 | 0 | 0 | #DIV/0! | #DIV/0! | #DIV/0! | #DIV/0! | #DIV/0!
20231030-C3-G1-RX203-214 | [5 empty] | 0 | [10 empty] | 0 | [7 empty] | 0 | 0 | 0 | #DIV/0! | #DIV/0! | #DIV/0! | #DIV/0! | #DIV/0!
20231030-C3-G1-RX203-215 | [5 empty] | 0 | [10 empty] | 0 | [7 empty] | 0 | 0 | 0 | #DIV/0! | #DIV/0! | #DIV/0! | #DIV/0! | #DIV/0!
20231030-C3-G1-RX203-216 | [5 empty] | 0 | [10 empty] | 0 | [7 empty] | 0 | 0 | 0 | #DIV/0! | #DIV/0! | #DIV/0! | #DIV/0! | #DIV/0!
20231030-C3-G1-RX203-217 | [5 empty] | 0 | [10 empty] | 0 | [7 empty] | 0 | 0 | 0 | #DIV/0! | #DIV/0! | #DIV/0! | #DIV/0! | #DIV/0!
20231030-C3-G1-RX203-218 | [5 empty] | 0 | [10 empty] | 0 | [7 empty] | 0 | 0 | 0 | #DIV/0! | #DIV/0! | #DIV/0! | #DIV/0! | #DIV/0!
20231030-C3-G1-RX203-219 | [5 empty] | 0 | [10 empty] | 0 | [7 empty] | 0 | 0 | 0 | #DIV/0! | #DIV/0! | #DIV/0! | #DIV/0! | #DIV/0!
20231030-C3-G1-RX203-220 | [5 empty] | 0 | [10 empty] | 0 | [7 empty] | 0 | 0 | 0 | #DIV/0! | #DIV/0! | #DIV/0! | #DIV/0! | #DIV/0!
20231030-C3-G1-RX203-221 | [5 empty] | 0 | [10 empty] | 0 | [7 empty] | 0 | 0 | 0 | #DIV/0! | #DIV/0! | #DIV/0! | #DIV/0! | #DIV/0!
20231030-C3-G1-RX203-222 | [5 empty] | 0 | [10 empty] | 0 | [7 empty] | 0 | 0 | 0 | #DIV/0! | #DIV/0! | #DIV/0! | #DIV/0! | #DIV/0!
20231030-C3-G1-RX203-223 | [5 empty] | 0 | [10 empty] | 0 | [7 empty] | 0 | 0 | 0 | #DIV/0! | #DIV/0! | #DIV/0! | #DIV/0! | #DIV/0!
20231030-C3-G1-RX203-224 | [5 empty] | 0 | [10 empty] | 0 | [7 empty] | 0 | 0 | 0 | #DIV/0! | #DIV/0! | #DIV/0! | #DIV/0! | #DIV/0!
20231030-C3-G1-RX203-225 | [5 empty] | 0 | [10 empty] | 0 | [7 empty] | 0 | 0 | 0 | #DIV/0! | #DIV/0! | #DIV/0! | #DIV/0! | #DIV/0!
20231030-C3-G1-RX203-226 | [5 empty] | 0 | [10 empty] | 0 | [7 empty] | 0 | 0 | 0 | #DIV/0! | #DIV/0! | #DIV/0! | #DIV/0! | #DIV/0!
20231030-C3-G1-RX203-227 | [5 empty] | 0 | [10 empty] | 0 | [7 empty] | 0 | 0 | 0 | #DIV/0! | #DIV/0! | #DIV/0! | #DIV/0! | #DIV/0!
0

## October 28 - Nov 1st
Glycerine to Glycol Sample ID | Sample time | Liquid Feed (L/h) | Pure H2 Gas Flow (g/h) | Recycled H2 Gas Flow (g/h) | Total H2 Gas Flow (g/h) | H2 Purity AT-001 (%) | H2 Analyzer Pressure (psi) *Target 20.0 psi* | Did you Adjust the H2 Analyzer Pressure? | H2 Analyzer Pressure Before Adjustment (psi) | RX-203 Pressure (psig) | T2 (Top) (°C) | T3 (°C) | T4 (°C) | T5 (Bottom) (°C) | After HEX (°C) | Average Temp. (°C) | Feed pH | Product pH | Glycerol Area | EG Area | PG Area | Glycerol Feed Area (HPLC) | Glycerol Feed Concentration (g/L) | Glycerol Remaining Concentration (g/L) | EG Concentration (g/L) | PG Concentration (g/L) | PG/EG Ratio | Conversion (%) | EG Yield (%) | PG Yield (%) | Overall Glycol Yield (%) | Notes
20231028-C3-G1-RX203-086 | 2023-10-28 12:00 | 3 | 100 | 200 | 300 |  | n/a | n/a | n/a | 610 | 173 | 170 | 157 | 193 | 211 | 173.25 | 11.15 | 9.2 | 7401.88 | 0 | 51.83 | 9545.77 | 723.6 | 561.062504 | 0 | 4.369269 |  | 22.46% | 0% | 2.688% | 2.688%
20231028-C3-G1-RX203-087 | 2023-10-28 13:00 | 3 | 100 | 200 | 300 |  | n/a | n/a | n/a | 657 | 178 | 176 | 178 | 168 | 212 | 175 | 11.15 | 8.4 |  |  |  | 9545.77 | 723.6 | 0 | 0 | 0 |  |  | 0% | 0%
20231028-C3-G1-RX203-088 | 2023-10-28 14:00 | 3 | 100 | 200 | 300 |  | n/a | n/a | n/a | 660 | 200 | 195 | 188 | 182 | 230 | 191.25 | 11.15 | 5.82 |  |  |  | 9545.77 | 723.6 | 0 | 0 | 0 |  |  | 0% | 0%
20231028-C3-G1-RX203-089 | 2023-10-28 15:00 | 3 | 100 | 200 | 300 |  | n/a | n/a | n/a | 669 | 202 | 197 | 184 | 184 | 248 | 191.75 | 11.15 | 5.39 | 5681.9915 | 27.4202 | 1697.0656 | 9545.77 | 723.6 | 430.6949557 | 2.72282586 | 143.0626 | 52.54197 | 40.48% | 0.9296% | 48.84% | 49.77%
20231028-C3-G1-RX203-090 | 2023-10-28 16:00 | 3 | 150 | 150 | 300 |  | n/a | n/a | n/a | 657 | 206 | 204 | 201 | 193 | 256 | 201 | 11.15 | 5.3 | 5015.17 | 56.44 | 2102.41 | 9545.77 | 723.6 | 380.149886 | 5.604492 | 177.233163 | 31.62341 | 47.46% | 1.632% | 51.6% | 53.24%
20231028-C3-G1-RX203-091 | 2023-10-28 17:00 | 3 | 150 | 150 | 300 |  | n/a | n/a | n/a | 659 | 212 | 209 | 206 | 203 | 257 | 207.5 | 11.15 | 5.28 | 3912.58 | 81.36 | 3448.51 | 9545.77 | 723.6 | 296.573564 | 8.079048 | 290.709393 | 35.98312 | 59.01% | 1.892% | 68.08% | 69.97%
20231028-C3-G1-RX203-092 | 2023-10-28 18:00 | 3 | 150 | 150 | 300 |  | n/a | n/a | n/a | 656 | 210 | 209 | 208 | 209 | 255 | 209 | 11.15 | 5.18 | 2258.61 | 328.57 | 4896.27 | 9545.77 | 723.6 | 171.202638 | 32.627001 | 412.755561 | 12.65074 | 76.34% | 5.906% | 74.72% | 80.63%
20231028-C3-G1-RX203-093 | 2023-10-28 22:00 | 3 | 150 | 143 | 293 | 99% | n/a | n/a | n/a | 659 | 209 | 207 | 207 | 205 | 260 | 207 | 11.15 | 5.25 | 2540.92 | 148.35 | 4409.93 | 9545.77 | 723.6 | 192.601736 | 14.731155 | 371.757099 | 25.23611 | 73.38% | 2.774% | 70.01% | 72.79%
20231029-C3-G1-RX203-094 | 2023-10-29 | 3.25 | 150 | 144 | 294 | 99.4% | n/a | n/a | n/a | 656 | 212 | 212 | 211 | 210 | 256 | 211.25 | 11.15 | 4.96 | 2488.41 | 144.86 | 4024.72 | 9545.77 | 723.6 | 188.621478 | 14.384598 | 339.283896 | 23.58661 | 73.93% | 2.689% | 63.42% | 66.11%
20231029-C3-G1-RX203-095 | 2023-10-29 01:00 | 3.5 | 150 | 146 | 296 | 99.3% | n/a | n/a | n/a | 660 | 214 | 214 | 214 | 213 | 258 | 213.75 | 11.15 | 4.9 | 2492.32 | 163.41 | 4451.05 | 9545.77 | 723.6 | 188.917856 | 16.226613 | 375.223515 | 23.12396 | 73.89% | 3.035% | 70.18% | 73.21%
20231029-C3-G1-RX203-096 | 2023-10-29 02:00 | 3.5 | 150 | 145 | 295 |  | n/a | n/a | n/a | 659 | 214 | 213 | 214 | 214 | 260 | 213.75 | 11.15 | 4.82 | 2127.59 | 175.42 | 4847.51 | 9545.77 | 723.6 | 161.271322 | 17.419206 | 408.645093 | 23.45946 | 77.71% | 3.098% | 72.67% | 75.77%
20231029-C3-G1-RX203-097 | 2023-10-29 04:00 | 3.75 | 150 | 147 | 297 |  | n/a | n/a | n/a | 660 | 217 | 217 | 217 | 216 | 259 | 216.75 | 11.15 | 4.74 | 1501.53 | 159.19 | 4350.98 | 9545.77 | 723.6 | 113.815974 | 15.807567 | 366.787614 | 23.20329 | 84.27% | 2.592% | 60.15% | 62.74%
20231029-C3-G1-RX203-098 | 2023-10-29 05:00 | 3.75 | 150 | 151 | 301 |  | n/a | n/a | n/a | 650 | 217 | 217 | 219 | 219 | 260 | 218 | 11.15 | 4.74 | 1415.6 | 170.515 | 4725.32 | 9545.77 | 723.6 | 107.30248 | 16.9321395 | 398.344476 | 23.52594 | 85.17% | 2.747% | 64.64% | 67.38%
20231029-C3-G1-RX203-099 | 2023-10-29 06:00 | 3.75 | 150 | 150 | 300 |  | n/a | n/a | n/a | 659 | 215 | 214 | 214 | 215 | 255 | 214.5 | 11.15 | 4.81 | 1931.1 | 191.06 | 5293.52 | 9545.77 | 723.6 | 146.37738 | 18.972258 | 446.243736 | 23.52086 | 79.77% | 3.287% | 77.31% | 80.6%
20231029-C3-G1-RX203-100 | 2023-10-29 07:00 | 3.75 | 150 | 152 | 302 |  | n/a | n/a | n/a | 662 | 217 | 217 | 217 | 216 | 260 | 216.75 | 11.15 | 4.77 | 1782.13 | 171.87 | 4831.33 | 9545.77 | 723.6 | 135.085454 | 17.066691 | 407.281119 | 23.86409 | 81.33% | 2.9% | 69.2% | 72.1%
20231029-C3-G1-RX203-101 | 2023-10-29 08:00 | 3.75 | 100 | 100 | 200 |  | n/a | n/a | n/a | 675 | 218 | 216 | 220 | 219 | 261 | 218.25 | 11.11 | 4.78 | 1764.6792 | 169.3946 | 4804.9232 | 10045.99 | 761.5 | 133.7627 | 16.82088378 | 405.055 | 24.08048 | 82.43% | 2.68% | 64.53% | 67.21%
20231029-C3-G1-RX203-102 | 2023-10-29 09:00 | 3.75 | 100 | 100 | 200 |  | n/a | n/a | n/a | 660 | 218 | 217 | 220 | 223 | 261 | 219.5 | 11.11 | 4.72 | 1016.3651 | 183.6128 | 5898.1663 | 10045.99 | 761.5 | 77.04047458 | 18.23275104 | 497.2154 | 27.27046 | 89.88% | 2.664% | 72.64% | 75.31%
20231029-C3-G1-RX203-103 | 2023-10-29 10:00 | 3.75 | 100 | 100 | 200 |  | n/a | n/a | n/a | 657 | 220 | 218 | 221 | 222 | 262 | 220.25 | 11.11 | 4.9 | 748.1751 | 176.0408 | 6240.3048 | 10045.99 | 761.5 | 56.71167258 | 17.48085144 | 526.0577 | 30.09337 | 92.55% | 2.48% | 74.64% | 77.12%
20231029-C3-G1-RX203-104 | 2023-10-29 11:00 | 3.75 | 100 | 100 | 200 |  | n/a | n/a | n/a | 661 | 224 | 222 | 225 | 226 | 265 | 224.25 | 11.11 | 5 | 428.8274 | 165.3594 | 6613.5386 | 10045.99 | 761.5 | 32.50511692 | 16.42018842 | 557.5213 | 33.9534 | 95.73% | 2.252% | 76.48% | 78.73%
20231029-C3-G1-RX203-105 | 2023-10-29 12:00 | 3.75 | 100 | 100 | 200 |  | n/a | n/a | n/a | 661 | 206 | 207 | 213 | 220 | 235 | 211.5 | 11.11 | 5.1 | 115.885 | 165.893 | 7347.0435 | 10045.99 | 761.5 | 8.784083 | 16.4731749 | 619.3558 | 37.59784 | 98.85% | 2.188% | 82.28% | 84.47%
20231029-C3-G1-RX203-106 | 2023-10-29 13:00 | 3.75 | 100 | 100 | 200 |  | n/a | n/a | n/a | 666 | 214 | 213 | 215 | 216 | 257 | 214.5 | 11.11 | 5.31 | 1617.4474 | 156.3179 | 5538.794 | 10045.99 | 761.5 | 122.6025 | 15.52236747 | 466.9203342 | 30.08048 | 83.9% | 2.43% | 73.08% | 75.51%
20231029-C3-G1-RX203-107 | 2023-10-29 14:00 | 3.75 | 100 | 100 | 200 |  | n/a | n/a | n/a | 668 | 219 | 216 | 218 | 218 | 262 | 217.75 | 11.11 | 5.3 | 1737.4988 | 163.5681 | 5244.1306 | 10045.99 | 761.5 | 131.7024 | 16.24231233 | 442.0802 | 27.21781 | 82.7% | 2.579% | 70.19% | 72.77%
20231029-C3-G1-RX203-108 | 2023-10-29 15:00 | 3.75 | 100 | 100 | 200 |  | n/a | n/a | n/a | 642 | 221 | 219 | 223 | 226 | 262 | 222.25 | 11.11 | 4.93 | 964.4148 | 187.8856 | 5947.8095 | 10045.99 | 761.5 | 73.10264184 | 18.65704008 | 501.4003 | 26.87459 | 90.4% | 2.71% | 72.84% | 75.55%
20231029-C3-G1-RX203-109 | 2023-10-29 16:00 | 3.75 | 100 | 100 | 200 |  | n/a | n/a | n/a | 666 | 220 | 219 | 224 | 227 | 261 | 222.5 | 11.11 | 4.95 | 686.2736 | 175.2776 | 6701.7326 | 10045.99 | 761.5 | 52.01953888 | 17.40506568 | 564.9561 | 32.45929 | 93.17% | 2.453% | 79.63% | 82.08%
20231029-C3-G1-RX203-110 | 2023-10-29 17:00 | 3.75 | 100 | 100 | 200 |  | n/a | n/a | n/a | 662 | 221 | 220 | 224 | 228 | 261 | 223.25 | 11.11 | 4.9 | 540.7642 | 237.9298 | 7915.0182 | 10045.99 | 761.5 | 40.98992636 | 23.62642914 | 667.236 | 28.24109 | 94.62% | 3.279% | 92.61% | 95.89%
20231029-C3-G1-RX203-111 | 2023-10-29 18:00 | 3.75 | 100 | 100 | 200 |  | n/a | n/a | n/a | 660 | 220 | 219 | 224 | 223 | 261 | 221.5 | 11.11 | 5 | 156.8804 | 77.8911 | 8059.5596 | 10045.99 | 761.5 | 11.89153432 | 7.73458623 | 679.4209 |  |  | 1.032% | 90.64% | 91.67% | same as below: 838 and 612. Conversions over 95% or less than 85%(unless outside of operation spec) should be double checked
20231029-C3-G1-RX203-112 | 2023-10-29 19:00 | 3.75 | 100 | 100 | 200 |  | n/a | n/a | n/a | 622 | 217 | 216 | 219 | 225 | 259 | 219.25 | 11.11 | 4.73 | 417.6542 | 342.21 | 7946.49 | 10045.99 | 761.5 | 31.65818836 | 33.981453 | 669.889107 | 19.71337 | 95.84% | 4.656% | 91.79% | 96.44% | Corrected…
20231030-C3-G1-RX203-113 | 2023-10-30 03:00 | 3.75 | 225 | 0 | 225 | n/a | n/a | n/a | n/a | 505 | 219 | 217 | 222 | 228 | 256 | 221.5 | 11.11 | 4.13 | 2057.59 | 204.52 | 5442.57 | 10045.99 | 761.5 | 155.965322 | 20.308836 | 458.808651 | 22.59158 | 79.52% | 3.354% | 75.77% | 79.12%
20231030-C3-G1-RX203-114 | 2023-10-30 05:00 | 3.75 | 225 | 0 | 225 | n/a | n/a | n/a | n/a | 501 | 217 | 215 | 220 | 227 | 254 | 219.75 | 11.14 | 3.95 | 1126.49 | 155.58 | 5016.27 | 10045.99 | 761.5 | 85.387942 | 15.449094 | 422.871561 | 27.37193 | 88.79% | 2.285% | 62.54% | 64.83%
20231030-C3-G1-RX203-115 | 2023-10-30 06:00 | 3.75 | 225 | 0 | 225 | n/a | n/a | n/a | n/a | 510 | 218 | 216 | 221 | 227 | 256 | 220.5 | 11.14 | 4 | 955.6136 | 220.72 | 5689.15 | 10045.99 | 761.5 | 72.43551088 | 21.917496 | 479.595345 | 21.88185 | 90.49% | 3.181% | 69.6% | 72.78%
20231030-C3-G1-RX203-116 | 2023-10-30 07:00 | 3.75 | 225 | 0 | 225 | n/a | n/a | n/a | n/a | 506 | 218 | 216 | 221 | 227 | 257 | 220.5 | 11.14 | 4.05 | 794.24 | 154.21 | 5354.83 | 10045.99 | 761.5 | 60.203392 | 15.313053 | 451.412169 | 29.47891 | 92.09% | 2.184% | 64.37% | 66.55%
20231030-C3-G1-RX203-117 | 2023-10-30 09:00 | 3.75 | 225 | 0 | 225 | n/a | n/a | n/a | n/a | 493 | 218 | 216 | 222 | 228 | 255 | 221 | 11.14 | 3.96 | 853.6334 | 160.5787 | 5764.6771 | 10045.99 | 761.5 | 64.70541172 | 15.94546491 | 485.9623 | 30.47652 | 91.5% | 2.288% | 69.74% | 72.03%
20231030-C3-G1-RX203-118 | 2023-10-30 10:00 | 3.75 | 225 | 0 | 225 | n/a | n/a | n/a | n/a | 505 | 217 | 216 | 221 | 226 | 256 | 220 | 11.14 | 4 | 1376.7486 | 157.0637 | 5708.197 | 10045.99 | 761.5 | 104.3575 | 15.59642541 | 481.2010071 | 30.85329 | 86.3% | 2.373% | 73.23% | 75.6%
20231030-C3-G1-RX203-119 | 2023-10-30 11:00 | 3.75 | 225 | 0 | 225 | n/a | n/a | n/a | n/a | 503 | 215 | 214 | 218 | 221 | 259 | 217 | 11.14 | 4.2 | 1370.4803 | 158.729 | 5681.8956 | 10045.99 | 761.5 | 103.8824 | 15.7617897 | 478.9838 | 30.38892 | 86.36% | 2.397% | 72.84% | 75.23%
20231030-C3-G1-RX203-120 | 2023-10-30 12:00 | 3.75 | 225 | 0 | 225 | n/a | n/a | n/a | n/a | 501 | 215 | 214 | 217 | 221 | 259 | 216.75 | 11.2 | 4.5 | 1760.1524 | 160.0196 | 6143.5926 | 10045.99 | 761.5 | 133.4196 | 15.88994628 | 517.9049 | 32.59324 | 82.48% | 2.53% | 82.46% | 84.99%
20231030-C3-G1-RX203-121 | 2023-10-30 13:00 | 3.75 | 225 | 0 | 225 | n/a | n/a | n/a | n/a | 502 | 215 | 213 | 213 | 216 | 218 | 214.25 | 11.2 | 4.45 | 2861.2794 | 181.278 | 501.5068 | 10045.99 | 761.5 | 216.885 | 18.0009054 | 42.27702324 | [5 empty] | Note: This doesn't seem righ!!!
20231030-C3-G1-RX203-122 | 2023-10-30 14:00 | 3.75 | 225 | 0 | 225 | n/a | n/a | n/a | n/a | 512 | 215 | 215 | 215 | 227 | 240 | 218 | 11.2 | 3.9 |  |  |  | 10045.99 | 761.5 | 0 | 0 | 0 |  |  | 0% | 0%
20231030-C3-G1-RX203-123 | 2023-10-30 16:00 | 4 | 225 | 0 | 225 | n/a | n/a | n/a | n/a | 483 | 217 | 214 | 214 | 216 | 218 | 215.25 | 11.2 | 4.1 | 613.8107 | 126.776 | 5220.6198 | 10045.99 | 761.5 | 46.52685106 | 12.5888568 | 440.0982 | 34.95935 | 93.89% | 1.761% | 61.55% | 63.32%
20231030-C3-G1-RX203-124 | 2023-10-30 17:00 | 3.75 | 250 | 0 | 250 | n/a | n/a | n/a | n/a | 600 | 222 | 221 | 221 | 226 | 230 | 222.5 | 11.2 | 4.3 |  |  |  | 10045.99 | 761.5 | 0 | 0 | 0 |  |  | 0% | 0%
20231030-C3-G1-RX203-125 | 2023-10-30 18:00 | 3.75 | 300 | 0 | 300 | n/a | n/a | n/a | n/a | 600 | 219 | 220 | 220 | 226 | 231 | 221.25 | 11.2 | 4.24 |  |  |  | 10045.99 | 761.5 | 0 | 0 | 0 |  |  | 0% | 0%
20231030-C3-G1-RX203-126 | 2023-10-30 19:00 | 3.75 | 300 | 0 | 300 | n/a | n/a | n/a | n/a | 605 | 220 | 219 | 224 | 231 | 235 | 223.5 | 11.2 | 4.5 |  |  |  | 10045.99 | 761.5 | 0 | 0 | 0 |  |  | 0% | 0%
20231030-C3-G1-RX203-127 | 2023-10-30 23:00 | 4 | 150 | 100 | 250 | 85.2% | 20 | No | n/a | 652 | 219 | 219 | 226 | 232 | 257 | 224 | 11.2 | 4.69 | 869.36 | 348.32 | 6628.4 | 10045.99 | 761.5 | 65.897488 | 34.588176 | 558.77412 | 16.15506 | 91.35% | 4.972% | 80.33% | 85.3%
20231031-C3-G1-RX203-128 | 2023-10-31 | 4 | 150 | 108 | 258 | 85.6% | 20 | No | n/a | 637 | 219 | 219 | 225 | 230 | 250 | 223.25 | 11.13 | 4.56 | 1036.2031 | 301.6622 | 6964.0746 | 11723.4 | 888.6 | 78.54419498 | 29.95505646 | 587.0715 | 19.59841 | 91.16% | 3.698% | 72.47% | 76.17% | HPLC returned a larger glycerol feed area compared to the previous 70 wt% solution - several runs were complete to ensure proper results
20231031-C3-G1-RX203-129 | 2023-10-31 01:00 | 4 | 150 | 118 | 268 | 86.5% | 20 | No | n/a | 632 | 219 | 220 | 225 | 230 | 256 | 223.5 | 11.13 | 4.5 | 1555.26 | 390.044 | 7136.83 | 11723.4 | 888.6 | 117.888708 | 38.7313692 | 601.634769 | 15.53353 | 86.73% | 5.025% | 78.06% | 83.09%
20231031-C3-G1-RX203-130 | 2023-10-31 03:00 | 4 | 150 | 114 | 264 | 87.7% | 20 |  |  | 637 | 223 | 222 | 225 | 228 | 259 | 224.5 | 11.13 | 4.7 | 2875.4 | 867.7562 | 7517.91 | 11723.4 | 888.6 | 217.95532 | 86.16819066 | 633.759813 | 7.354916 | 75.47% | 12.85% | 94.5% | 107.3%
20231031-C3-G1-RX203-131 | 2023-10-31 04:00 | 4 | 150 | 115 | 265 | 87.8% |  |  |  | 641 | 223 | 222 | 228 | 234 | 258 | 226.75 | 11.13 | 4.69 | 1328.6095 | 387.857 | 7229.3144 | 11723.4 | 888.6 | 100.7086001 | 38.5142001 | 609.4312 | 15.82355 | 88.67% | 4.888% | 77.35% | 82.24%
20231031-C3-G1-RX203-132 | 2023-10-31 05:00 | 4 | 150 | 118 | 268 | 88.5% |  |  |  | 635 | 222 | 221 | 227 | 233 | 258 | 225.75 | 11.13 | 4.58 | 1060.56 | 309.505 | 6910.6 | 11723.4 | 888.6 | 80.390448 | 30.7338465 | 582.56358 | 18.95511 | 90.95% | 3.803% | 72.08% | 75.88%
20231031-C3-G1-RX203-133 | 2023-10-31 06:00 | 4 | 150 | 119 | 269 | 89% |  |  |  | 627 | 220 | 221 | 226 | 230 | 251 | 224.25 | 11.13 | 4.65 | 943.3326 | 306.235 | 6855.353 | 11723.4 | 888.6 | 71.50461108 | 30.4091355 | 577.9062579 | 19.00436 | 91.95% | 3.722% | 70.73% | 74.45%